## Sheet1
Depth[nm] | O -> | Depth[nm] | Si -> | Depth[nm] | Na | Depth[nm] | Al | Depth[nm] | K
0.0666675 | 494.777 | 0.813334 | 84771.3 | 4.1228 | 6.7078e+18 | 5.19586 | 9.5698e+18 | 8.1468 | 1.3588e+18
1.56 | 408.244 | 2.30667 | 93453.1 | 9.42106 | 2.9398e+18 | 10.4941 | 3.1797e+18 | 13.4451 | 3.291e+17
3.05333 | 281.776 | 3.8 | 102206 | 14.7193 | 8.1866e+17 | 15.7924 | 8.8115e+17 | 18.7433 | 66826700000000000
4.54667 | 184.152 | 5.29333 | 108584 | 20.0176 | 1.0814e+17 | 21.0907 | 1.4895e+17 | 24.0416 | 14001300000000000
6.04 | 141.996 | 6.78667 | 113667 | 25.3159 | 7878480000000000 | 26.3889 | 15832400000000000 | 29.3399 | 100418000000000
7.53333 | 79.8725 | 8.28 | 117274 | 30.6141 | 100390000000000 | 31.6872 | 100545000000000 | 34.6381 | 100418000000000
9.02667 | 68.7791 | 9.77333 | 120527 | 35.9124 | 100390000000000 | 36.9855 | 100545000000000 | 39.9364 | 100418000000000
10.52 | 44.3736 | 11.2667 | 123809 | 41.2107 | 100390000000000 | 42.2837 | 100545000000000 | 45.2347 | 100418000000000
12.0133 | 44.3736 | 12.76 | 124689 | 46.5089 | 100390000000000 | 47.582 | 100545000000000 | 50.5329 | 100418000000000
13.5067 | 37.7175 | 14.2533 | 126203 | 51.8072 | 964274000000000 | 52.8803 | 1310190000000000 | 55.8312 | 100418000000000
15 | 17.7494 | 15.7467 | 125931 | 57.1055 | 100390000000000 | 58.1785 | 1310190000000000 | 61.1295 | 100418000000000
16.4933 | 31.0615 | 17.24 | 125169 | 62.4037 | 100390000000000 | 63.4768 | 1310190000000000 | 66.4277 | 1026760000000000
17.9867 | 75.4352 | 18.7333 | 122367 | 67.702 | 100390000000000 | 68.7751 | 2520370000000000 | 71.726 | 100418000000000
19.48 | 59.9044 | 20.2267 | 118652 | 73.0003 | 100390000000000 | 74.0733 | 6150930000000000 | 77.0243 | 100418000000000
20.9733 | 150.871 | 21.72 | 112560 | 78.2985 | 100390000000000 | 79.3716 | 6150930000000000 | 82.3225 | 100418000000000
22.4667 | 250.713 | 23.2133 | 106913 | 83.5968 | 964274000000000 | 84.6699 | 4940740000000000 | 87.6208 | 100418000000000
23.96 | 485.901 | 24.7067 | 102543 | 88.8951 | 964274000000000 | 89.9681 | 2520370000000000 | 92.9191 | 1026760000000000
25.4533 | 900.823 | 26.2 | 100078 | 94.1933 | 964274000000000 | 95.2664 | 100545000000000 | 98.2173 | 100418000000000
26.9467 | 1539.88 | 27.6933 | 99063.3 | 99.4916 | 100390000000000 | 100.565 | 100545000000000 | 103.516 | 100418000000000
28.44 | 2549.59 | 29.1867 | 99634.3 | 104.79 | 100390000000000 | 105.863 | 2520370000000000 | 108.814 | 1026760000000000
29.9333 | 3574.94 | 30.68 | 101229 | 110.088 | 100390000000000 | 111.161 | 3730560000000000 | 114.112 | 1026760000000000
31.4267 | 4782.42 | 32.1733 | 103419 | 115.386 | 100390000000000 | 116.459 | 2520370000000000 | 119.41 | 1026760000000000
32.92 | 6325.29 | 33.6667 | 107506 | 120.685 | 100390000000000 | 121.758 | 3730560000000000 | 124.709 | 100418000000000
34.4133 | 8723.33 | 35.16 | 115930 | 125.983 | 964274000000000 | 127.056 | 2520370000000000 | 130.007 | 100418000000000
35.9067 | 11570.6 | 36.6533 | 110962 | 131.281 | 100390000000000 | 132.354 | 1310190000000000 | 135.305 | 1026760000000000
37.4 | 13754.5 | 38.1467 | 107856 | 136.579 | 100390000000000 | 137.653 | 100545000000000 | 140.603 | 100418000000000
38.8933 | 15589.8 | 39.64 | 101146 | 141.878 | 100390000000000 | 142.951 | 3730560000000000 | 145.902 | 100418000000000
40.3867 | 18103.6 | 41.1333 | 93379.5 | 147.176 | 964274000000000 | 148.249 | 1310190000000000 | 151.2 | 1026760000000000
41.88 | 19106.2 | 42.6267 | 83924.5 | 152.474 | 100390000000000 | 153.547 | 3730560000000000 | 156.498 | 100418000000000
43.3733 | 20560.1 | 44.12 | 73790.3 | 157.773 | 100390000000000 | 158.846 | 1310190000000000 | 161.797 | 100418000000000
44.8667 | 22568.1 | 45.6133 | 63588 | 163.071 | 100390000000000 | 164.144 | 3730560000000000 | 167.095 | 100418000000000
46.36 | 23455.3 | 47.1067 | 55128.7 | 168.369 | 100390000000000 | 169.442 | 100545000000000 | 172.393 | 100418000000000
47.8533 | 24307.1 | 48.6 | 47476.1 | 173.667 | 100390000000000 | 174.74 | 1310190000000000 | 177.691 | 100418000000000
49.3467 | 24858.8 | 50.0933 | 42343.4 | 178.966 | 100390000000000 | 180.039 | 100545000000000 | 182.99 | 100418000000000
50.84 | 25412.7 | 51.5867 | 37845.6 | 184.264 | 100390000000000 | 185.337 | 1310190000000000 | 188.288 | 100418000000000
52.3333 | 25608.5 | 53.08 | 35358.2 | 189.562 | 100390000000000 | 190.635 | 1310190000000000 | 193.586 | 100418000000000
53.8267 | 25844.4 | 54.5733 | 34369.1 | 194.86 | 100390000000000 | 195.933 | 100545000000000 | 198.884 | 100418000000000
55.32 | 26011.2 | 56.0667 | 33366.7 | 200.159 | 100390000000000 | 201.232 | 3730560000000000 | 204.183 | 100418000000000
56.8133 | 26184.7 | 57.56 | 32691.1 | 205.457 | 100390000000000 | 206.53 | 100545000000000 | 209.481 | 100418000000000
58.3067 | 25931 | 59.0533 | 32233.3 | 210.755 | 100390000000000 | 211.828 | 1310190000000000 | 214.779 | 100418000000000
59.8 | 26220.3 | 60.5467 | 31906.6 | 216.053 | 100390000000000 | 217.127 | 1310190000000000 | 220.077 | 100418000000000
61.2933 | 26469.4 | 62.04 | 31711 | 221.352 | 100390000000000 | 222.425 | 100545000000000 | 225.376 | 100418000000000
62.7867 | 26049 | 63.5333 | 31886.6 | 226.65 | 100390000000000 | 227.723 | 1310190000000000 | 230.674 | 100418000000000
64.28 | 25859.8 | 65.0267 | 30777.7 | 231.948 | 100390000000000 | 233.021 | 2520370000000000 | 235.972 | 100418000000000
65.7733 | 26282.5 | 66.52 | 31333.2 | 237.247 | 100390000000000 | 238.32 | 100545000000000 | 241.271 | 100418000000000
67.2667 | 25839.9 | 68.0133 | 31235.4 | 242.545 | 100390000000000 | 243.618 | 1310190000000000 | 246.569 | 100418000000000
68.76 | 25664.2 | 69.5067 | 31324.3 | 247.843 | 100390000000000 | 248.916 | 1310190000000000 | 251.867 | 100418000000000
70.2533 | 26160.2 | 71 | 31897.7 | 253.141 | 100390000000000 | 254.214 | 100545000000000 | 257.165 | 100418000000000
71.7467 | 26157.9 | 72.4933 | 31835.5 | 258.44 | 964274000000000 | 259.513 | 3730560000000000 | 262.464 | 100418000000000
73.24 | 26242.5 | 73.9867 | 31793.2 | 263.738 | 100390000000000 | 264.811 | 100545000000000 | 267.762 | 100418000000000
74.7333 | 26138 | 75.48 | 31722.2 | 269.036 | 100390000000000 | 270.109 | 100545000000000 | 273.06 | 100418000000000
76.2267 | 26282.6 | 76.9733 | 32386.6 | 274.334 | 100390000000000 | 275.407 | 100545000000000 | 278.358 | 100418000000000
77.72 | 26371.5 | 78.4667 | 32137.7 | 279.633 | 100390000000000 | 280.706 | 1310190000000000 | 283.657 | 100418000000000
79.2133 | 26331.5 | 79.96 | 32108.8 | 284.931 | 100390000000000 | 286.004 | 1310190000000000 | 288.955 | 100418000000000
80.7067 | 26427.1 | 81.4533 | 32375.5 | 290.229 | 100390000000000 | 291.302 | 100545000000000 | 294.253 | 100418000000000
82.2 | 26460.6 | 82.9467 | 32117.7 | 295.527 | 100390000000000 | 296.601 | 2520370000000000 | 299.551 | 100418000000000
83.6933 | 26611.8 | 84.44 | 32235.5 | 300.826 | 100390000000000 | 301.899 | 100545000000000 | 304.85 | 100418000000000
85.1867 | 26760.9 | 85.9333 | 32177.7 | 306.124 | 100390000000000 | 307.197 | 100545000000000 | 310.148 | 100418000000000
86.68 | 26674 | 87.4267 | 31999.9 | 311.422 | 100390000000000 | 312.495 | 1310190000000000 | 315.446 | 100418000000000
88.1733 | 26029 | 88.92 | 31753.2 | 316.721 | 100390000000000 | 317.794 | 100545000000000 | 320.745 | 100418000000000
89.6667 | 26349.3 | 90.4133 | 31675.5 | 322.019 | 100390000000000 | 323.092 | 3730560000000000 | 326.043 | 100418000000000
91.16 | 26209.1 | 91.9067 | 32039.9 | 327.317 | 100390000000000 | 328.39 | 2520370000000000 | 331.341 | 1026760000000000
92.6533 | 26553.9 | 93.4 | 31742.1 | 332.62 | 2100000000000000 | 333.688 | 100545000000000 | 336.639 | 100418000000000
94.1467 | 26253.6 | 94.8933 | 31291 | 337.91 | 3000000000000000 | 338.987 | 1310190000000000 | 341.938 | 100418000000000
95.64 | 26516.2 | 96.3867 | 31744.3 | 343.212 | 1828550000000000 | 344.285 | 1310190000000000 | 347.236 | 100418000000000
97.1333 | 26743.1 | 97.88 | 31946.6 | 348.51 | 5200000000000000 | 349.583 | 100545000000000 | 352.534 | 100418000000000
98.6267 | 26371.5 | 99.3733 | 32108.8 | 353.81 | 3500000000000000 | 354.881 | 100545000000000 | 357.832 | 100418000000000
100.12 | 26829.7 | 100.867 | 32362.2 | 359.107 | 100390000000000 | 360.18 | 100545000000000 | 363.131 | 100418000000000
101.613 | 26509.4 | 102.36 | 32184.4 | 364.405 | 100390000000000 | 365.478 | 100545000000000 | 368.429 | 100418000000000
103.107 | 26763.1 | 103.853 | 32395.5 | 369.703 | 100390000000000 | 370.776 | 100545000000000 | 373.727 | 100418000000000
104.6 | 26711.8 | 105.347 | 32426.6 | 375.001 | 100390000000000 | 376.075 | 100545000000000 | 379.025 | 100418000000000
106.093 | 26040 | 106.84 | 31822.1 | 380.3 | 100390000000000 | 381.373 | 100545000000000 | 384.324 | 100418000000000
107.587 | 26280.3 | 108.333 | 32173.3 | 385.598 | 100390000000000 | 386.671 | 100545000000000 | 389.622 | 100418000000000
109.08 | 26331.4 | 109.827 | 32335.5 | 390.896 | 100390000000000 | 391.969 | 1310190000000000 | 394.92 | 100418000000000
110.573 | 26173.6 | 111.32 | 32400 | 396.195 | 100390000000000 | 397.268 | 1310190000000000 | 400.219 | 100418000000000
112.067 | 26251.4 | 112.813 | 31888.8 | 401.493 | 100390000000000 | 402.566 | 2520370000000000 | 405.517 | 100418000000000
113.56 | 26525 | 114.307 | 32219.9 | 406.791 | 100390000000000 | 407.864 | 3730560000000000 | 410.815 | 100418000000000
115.053 | 26687.4 | 115.8 | 31904.4 | 412.089 | 100390000000000 | 413.162 | 2520370000000000 | 416.113 | 100418000000000
116.547 | 26725.3 | 117.293 | 32102.1 | 417.388 | 100390000000000 | 418.461 | 1310190000000000 | 421.412 | 100418000000000
118.04 | 26262.5 | 118.787 | 32259.9 | 422.686 | 100390000000000 | 423.759 | 100545000000000 | 426.71 | 100418000000000
119.533 | 26711.9 | 120.28 | 32373.3 | 427.984 | 100390000000000 | 429.057 | 100545000000000 | 432.008 | 100418000000000
121.027 | 26794.2 | 121.773 | 32157.7 | 433.282 | 100390000000000 | 434.355 | 1310190000000000 | 437.306 | 100418000000000
122.52 | 26640.7 | 123.267 | 32053.3 | 438.581 | 100390000000000 | 439.654 | 100545000000000 | 442.605 | 100418000000000
124.013 | 26758.6 | 124.76 | 32662.2 | 443.879 | 100390000000000 | 444.952 | 100545000000000 | 447.903 | 100418000000000
125.507 | 26549.5 | 126.253 | 32533.3 | 449.177 | 100390000000000 | 450.25 | 100545000000000 | 453.201 | 100418000000000
127 | 26689.7 | 127.747 | 32606.6 | 454.475 | 100390000000000 | 455.549 | 100545000000000 | 458.499 | 100418000000000
128.493 | 26892.1 | 129.24 | 31968.8 | 459.774 | 100390000000000 | 460.847 | 1310190000000000 | 463.798 | 100418000000000
129.987 | 26153.5 | 130.733 | 32668.9 | 465.072 | 100390000000000 | 466.145 | 1310190000000000 | 469.096 | 100418000000000
131.48 | 26594 | 132.227 | 32437.7 | 470.37 | 100390000000000 | 471.443 | 100545000000000 | 474.394 | 100418000000000
132.973 | 26387.1 | 133.72 | 31699.9 | 475.669 | 100390000000000 | 476.742 | 1310190000000000 | 479.693 | 100418000000000
134.467 | 26420.6 | 135.213 | 31753.3 | 480.967 | 100390000000000 | 482.04 | 100545000000000 | 484.991 | 100418000000000
135.96 | 26022.2 | 136.707 | 31775.5 | 486.265 | 100390000000000 | 487.338 | 1310190000000000 | 490.289 | 1026760000000000
137.453 | 26189.1 | 138.2 | 32157.7 | 491.563 | 100390000000000 | 492.636 | 100545000000000 | 495.587 | 100418000000000
138.947 | 26765.3 | 139.693 | 32444.4 | 496.862 | 100390000000000 | 497.935 | 100545000000000 | 500.886 | 100418000000000
140.44 | 26387.1 | 141.187 | 31906.6 | 502.16 | 100390000000000 | 503.233 | 100545000000000 | 506.184 | 100418000000000
141.933 | 26480.5 | 142.68 | 32246.6 | 507.458 | 100390000000000 | 508.531 | 1310190000000000 | 511.482 | 100418000000000
143.427 | 26427.1 | 144.173 | 31913.2 | 512.756 | 100390000000000 | 513.829 | 100545000000000 | 516.78 | 100418000000000
144.92 | 26887.7 | 145.667 | 31979.9 | 518.055 | 100390000000000 | 519.128 | 100545000000000 | 522.079 | 100418000000000
146.413 | 25951.2 | 147.16 | 31957.7 | 523.353 | 100390000000000 | 524.426 | 1310190000000000 | 527.377 | 100418000000000
147.907 | 25904.3 | 148.653 | 32177.7 | 528.651 | 100390000000000 | 529.724 | 100545000000000 | 532.675 | 100418000000000
149.4 | 26404.9 | 150.147 | 32033.2 | 533.95 | 100390000000000 | 535.023 | 100545000000000 | 537.973 | 100418000000000
150.893 | 26504.9 | 151.64 | 32311 | 539.248 | 100390000000000 | 540.321 | 100545000000000 | 543.272 | 100418000000000
152.387 | 26215.8 | 153.133 | 32244.4 | 544.546 | 100390000000000 | 545.619 | 2520370000000000 | 548.57 | 100418000000000
153.88 | 25997.7 | 154.627 | 32624.4 | 549.844 | 100390000000000 | 550.917 | 1310190000000000 | 553.868 | 100418000000000
155.373 | 26714.1 | 156.12 | 32860 | 555.143 | 100390000000000 | 556.216 | 1310190000000000 | 559.167 | 100418000000000
156.867 | 26387.1 | 157.613 | 32500 | 560.441 | 100390000000000 | 561.514 | 100545000000000 | 564.465 | 100418000000000
158.36 | 26291.6 | 159.107 | 32453.3 | 565.739 | 100390000000000 | 566.812 | 1310190000000000 | 569.763 | 100418000000000
159.853 | 26709.7 | 160.6 | 31464.3 | 571.037 | 100390000000000 | 572.11 | 100545000000000 | 575.061 | 100418000000000
161.347 | 26109.1 | 162.093 | 31864.4 | 576.336 | 100390000000000 | 577.409 | 100545000000000 | 580.36 | 100418000000000
162.84 | 26787.5 | 163.587 | 32066.6 | 581.634 | 100390000000000 | 582.707 | 1310190000000000 | 585.658 | 100418000000000
164.333 | 25535.3 | 165.08 | 31548.8 | 586.932 | 100390000000000 | 588.005 | 1310190000000000 | 590.956 | 100418000000000
165.827 | 26193.4 | 166.573 | 32006.6 | 592.23 | 964274000000000 | 593.303 | 1310190000000000 | 596.254 | 100418000000000
167.32 | 26640.7 | 168.067 | 32262.2 | 597.529 | 100390000000000 | 598.602 | 2520370000000000 | 601.553 | 100418000000000
168.813 | 26747.5 | 169.56 | 32104.4 | 602.827 | 100390000000000 | 603.9 | 100545000000000 | 606.851 | 100418000000000
170.307 | 26938.8 | 171.053 | 32777.8 | 608.125 | 100390000000000 | 609.198 | 1310190000000000 | 612.149 | 100418000000000
171.8 | 26732 | 172.547 | 32086.6 | 613.423 | 100390000000000 | 614.497 | 1310190000000000 | 617.447 | 100418000000000
173.293 | 26818.7 | 174.04 | 32662.2 | 618.722 | 100390000000000 | 619.795 | 100545000000000 | 622.746 | 100418000000000
174.787 | 26271.4 | 175.533 | 31931 | 624.02 | 100390000000000 | 625.093 | 2520370000000000 | 628.044 | 100418000000000
176.28 | 26445 | 177.027 | 32335.5 | 629.318 | 100390000000000 | 630.391 | 1310190000000000 | 633.342 | 100418000000000
177.773 | 26226.9 | 178.52 | 31757.7 | 634.617 | 100390000000000 | 635.69 | 100545000000000 | 638.641 | 100418000000000
179.267 | 26322.5 | 180.013 | 31851 | 639.915 | 100390000000000 | 640.988 | 1310190000000000 | 643.939 | 100418000000000
180.76 | 26235.8 | 181.507 | 32179.9 | 645.213 | 100390000000000 | 646.286 | 100545000000000 | 649.237 | 100418000000000
182.253 | 26691.8 | 183 | 32660 | 650.511 | 100390000000000 | 651.584 | 100545000000000 | 654.535 | 100418000000000
183.747 | 26398.2 | 184.493 | 32302.2 | 655.81 | 100390000000000 | 656.883 | 100545000000000 | 659.834 | 100418000000000
185.24 | 26651.9 | 185.987 | 33024.5 | 661.108 | 100390000000000 | 662.181 | 1310190000000000 | 665.132 | 100418000000000
186.733 | 26854.3 | 187.48 | 32748.9 | 666.406 | 100390000000000 | 667.479 | 2520370000000000 | 670.43 | 100418000000000
188.227 | 26542.9 | 188.973 | 32495.5 | 671.704 | 100390000000000 | 672.777 | 1310190000000000 | 675.728 | 100418000000000
189.72 | 26898.7 | 190.467 | 33215.6 | 677.003 | 100390000000000 | 678.076 | 1310190000000000 | 681.027 | 100418000000000
191.213 | 26803.1 | 191.96 | 32575.5 | 682.301 | 100390000000000 | 683.374 | 100545000000000 | 686.325 | 100418000000000
192.707 | 26840.8 | 193.453 | 32366.6 | 687.599 | 100390000000000 | 688.672 | 100545000000000 | 691.623 | 1026760000000000
194.2 | 26331.4 | 194.947 | 31882.1 | 692.897 | 100390000000000 | 693.971 | 100545000000000 | 696.922 | 100418000000000
195.693 | 27047.8 | 196.44 | 32177.7 | 698.196 | 100390000000000 | 699.269 | 100545000000000 | 702.22 | 100418000000000
197.187 | 26169.1 | 197.933 | 32533.3 | 703.494 | 100390000000000 | 704.567 | 100545000000000 | 707.518 | 100418000000000
198.68 | 26616.2 | 199.427 | 32122.2 | 708.792 | 100390000000000 | 709.865 | 1310190000000000 | 712.816 | 100418000000000
200.173 | 26456 | 200.92 | 31908.8 | 714.091 | 100390000000000 | 715.164 | 2520370000000000 | 718.115 | 100418000000000
201.667 | 26442.6 | 202.413 | 32706.7 | 719.389 | 964274000000000 | 720.462 | 2520370000000000 | 723.413 | 100418000000000
203.16 | 26542.8 | 203.907 | 32122.2 | 724.687 | 100390000000000 | 725.76 | 100545000000000 | 728.711 | 100418000000000
204.653 | 26792.1 | 205.4 | 32651.1 | 729.985 | 100390000000000 | 731.058 | 100545000000000 | 734.009 | 100418000000000
206.147 | 26747.4 | 206.893 | 32384.4 | 735.284 | 100390000000000 | 736.357 | 100545000000000 | 739.308 | 100418000000000
207.64 | 26478.3 | 208.387 | 32524.4 | 740.582 | 100390000000000 | 741.655 | 2520370000000000 | 744.606 | 100418000000000
209.133 | 26582.8 | 209.88 | 31866.6 | 745.88 | 100390000000000 | 746.953 | 1310190000000000 | 749.904 | 100418000000000
210.627 | 26356 | 211.373 | 32686.6 | 751.178 | 100390000000000 | 752.252 | 100545000000000 | 755.202 | 1026760000000000
212.12 | 26231.3 | 212.867 | 32793.3 | 756.477 | 100390000000000 | 757.55 | 1310190000000000 | 760.501 | 100418000000000
213.613 | 26976.7 | 214.36 | 32791.1 | 761.775 | 100390000000000 | 762.848 | 100545000000000 | 765.799 | 100418000000000
215.107 | 26542.9 | 215.853 | 32588.8 | 767.073 | 100390000000000 | 768.146 | 100545000000000 | 771.097 | 100418000000000
216.6 | 26349.3 | 217.347 | 32357.7 | 772.372 | 100390000000000 | 773.445 | 1310190000000000 | 776.396 | 100418000000000
218.093 | 26395.9 | 218.84 | 32455.5 | 777.67 | 964274000000000 | 778.743 | 2520370000000000 | 781.694 | 100418000000000
219.587 | 27018.8 | 220.333 | 32877.8 | 782.968 | 964274000000000 | 784.041 | 100545000000000 | 786.992 | 100418000000000
221.08 | 26634 | 221.827 | 32480 | 788.266 | 100390000000000 | 789.339 | 100545000000000 | 792.29 | 100418000000000
222.573 | 26854.3 | 223.32 | 32720 | 793.565 | 100390000000000 | 794.638 | 1310190000000000 | 797.589 | 100418000000000
224.067 | 26565 | 224.813 | 32824.4 | 798.863 | 100390000000000 | 799.936 | 2520370000000000 | 802.887 | 100418000000000
225.56 | 27061.1 | 226.307 | 32682.2 | 804.161 | 100390000000000 | 805.234 | 100545000000000 | 808.185 | 100418000000000
227.053 | 26631.8 | 227.8 | 32446.6 | 809.459 | 100390000000000 | 810.532 | 100545000000000 | 813.483 | 100418000000000
228.547 | 26066.7 | 229.293 | 32379.9 | 814.758 | 100390000000000 | 815.831 | 100545000000000 | 818.782 | 100418000000000
230.04 | 26438.1 | 230.787 | 32222.2 | 820.056 | 100390000000000 | 821.129 | 100545000000000 | 824.08 | 1026760000000000
231.533 | 26460.4 | 232.28 | 32073.3 | 825.354 | 100390000000000 | 826.427 | 1310190000000000 | 829.378 | 100418000000000
233.027 | 26709.7 | 233.773 | 31977.7 | 830.652 | 100390000000000 | 831.725 | 100545000000000 | 834.676 | 100418000000000
234.52 | 26215.8 | 235.267 | 32306.6 | 835.951 | 100390000000000 | 837.024 | 100545000000000 | 839.975 | 100418000000000
236.013 | 26209.1 | 236.76 | 32337.7 | 841.249 | 100390000000000 | 842.322 | 1310190000000000 | 845.273 | 1026760000000000
237.507 | 26667.3 | 238.253 | 32455.5 | 846.547 | 100390000000000 | 847.62 | 1310190000000000 | 850.571 | 100418000000000
239 | 25904.3 | 239.747 | 32653.3 | 851.845 | 100390000000000 | 852.919 | 100545000000000 | 855.87 | 100418000000000
240.493 | 26229.1 | 241.24 | 32333.3 | 857.144 | 100390000000000 | 858.217 | 1310190000000000 | 861.168 | 100418000000000
241.987 | 26569.4 | 242.733 | 32393.3 | 862.442 | 100390000000000 | 863.515 | 100545000000000 | 866.466 | 100418000000000
243.48 | 26618.4 | 244.227 | 32457.7 | 867.74 | 100390000000000 | 868.813 | 100545000000000 | 871.764 | 100418000000000
244.973 | 26075.6 | 245.72 | 32715.5 | 873.039 | 100390000000000 | 874.112 | 100545000000000 | 877.063 | 100418000000000
246.467 | 26578.4 | 247.213 | 32786.7 | 878.337 | 100390000000000 | 879.41 | 100545000000000 | 882.361 | 100418000000000
247.96 | 26992.2 | 248.707 | 32684.4 | 883.635 | 100390000000000 | 884.708 | 1310190000000000 | 887.659 | 100418000000000
249.453 | 26725.1 | 250.2 | 32775.5 | 888.933 | 100390000000000 | 890.006 | 4940740000000000 | 892.957 | 100418000000000
250.947 | 26474 | 251.693 | 32562.2 | 894.232 | 100390000000000 | 895.305 | 4940740000000000 | 898.256 | 100418000000000
252.44 | 26796.3 | 253.187 | 33051.1 | 899.53 | 964274000000000 | 900.603 | 7361110000000000 | 903.554 | 100418000000000
253.933 | 26331.4 | 254.68 | 32722.2 | 904.828 | 100390000000000 | 905.901 | 7361110000000000 | 908.852 | 1026760000000000
255.427 | 26585.1 | 256.173 | 32560 | 910.126 | 964274000000000 | 911.2 | 4940740000000000 | 914.15 | 100418000000000
256.92 | 26518.3 | 257.667 | 32515.5 | 915.425 | 100390000000000 | 916.498 | 1310190000000000 | 919.449 | 100418000000000
258.413 | 26545.1 | 259.16 | 32828.9 | 920.723 | 100390000000000 | 921.796 | 3730560000000000 | 924.747 | 100418000000000
259.907 | 26967.8 | 260.653 | 32491.1 | 926.021 | 1828550000000000 | 927.094 | 1310190000000000 | 930.045 | 100418000000000
261.4 | 26462.8 | 262.147 | 32957.8 | 931.32 | 1828550000000000 | 932.393 | 1310190000000000 | 935.343 | 100418000000000
262.893 | 26718.6 | 263.64 | 32484.4 | 936.618 | 100390000000000 | 937.691 | 1310190000000000 | 940.642 | 100418000000000
264.387 | 26602.9 | 265.133 | 32333.3 | 941.916 | 964274000000000 | 942.989 | 3730560000000000 | 945.94 | 100418000000000
265.88 | 26849.8 | 266.627 | 33071.1 | 947.214 | 100390000000000 | 948.287 | 2520370000000000 | 951.238 | 100418000000000
267.373 | 27003.3 | 268.12 | 32962.2 | 952.513 | 964274000000000 | 953.586 | 2520370000000000 | 956.537 | 100418000000000
268.867 | 26411.6 | 269.613 | 32451.1 | 957.811 | 100390000000000 | 958.884 | 100545000000000 | 961.835 | 100418000000000
270.36 | 26725.3 | 271.107 | 32753.3 | 963.109 | 964274000000000 | 964.182 | 100545000000000 | 967.133 | 100418000000000
271.853 | 26342.6 | 272.6 | 32371.1 | 968.407 | 100390000000000 | 969.48 | 100545000000000 | 972.431 | 100418000000000
273.347 | 26560.6 | 274.093 | 32673.3 | 973.706 | 100390000000000 | 974.779 | 100545000000000 | 977.73 | 100418000000000
274.84 | 26627.3 | 275.587 | 32353.3 | 979.004 | 100390000000000 | 980.077 | 100545000000000 | 983.028 | 100418000000000
276.333 | 26756.3 | 277.08 | 32115.5 | 984.302 | 100390000000000 | 985.375 | 1310190000000000 | 988.326 | 100418000000000
277.827 | 26945.5 | 278.573 | 32526.6 | 989.6 | 100390000000000 | 990.673 | 100545000000000 | 993.624 | 100418000000000
279.32 | 26520.5 | 280.067 | 32635.5 | 994.899 | 100390000000000 | 995.972 | 100545000000000 | 998.923 | 1026760000000000
280.813 | 26115.7 | 281.56 | 32453.3 | 1000.2 | 100390000000000 | 1001.27 | 100545000000000 | 1004.22 | 100418000000000
282.307 | 26789.7 | 283.053 | 32715.5 | 1005.5 | 100390000000000 | 1006.57 | 100545000000000 | 1009.52 | 100418000000000
283.8 | 26556.1 | 284.547 | 33106.7 | 1010.79 | 100390000000000 | 1011.87 | 100545000000000 | 1014.82 | 100418000000000
285.293 | 25935.5 | 286.04 | 32424.4 | 1016.09 | 100390000000000 | 1017.16 | 100545000000000 | 1020.12 | 100418000000000
286.787 | 26507.2 | 287.533 | 32617.8 | 1021.39 | 100390000000000 | 1022.46 | 100545000000000 | 1025.41 | 100418000000000
288.28 | 26869.8 | 289.027 | 32611.1 | 1026.69 | 100390000000000 | 1027.76 | 100545000000000 | 1030.71 | 100418000000000
289.773 | 26691.9 | 290.52 | 32339.9 | 1031.99 | 100390000000000 | 1033.06 | 100545000000000 | 1036.01 | 100418000000000
291.267 | 26623 | 292.013 | 32426.6 | 1037.28 | 100390000000000 | 1038.36 | 100545000000000 | 1041.31 | 100418000000000
292.76 | 26053.3 | 293.507 | 31848.8 | 1042.58 | 100390000000000 | 1043.66 | 100545000000000 | 1046.61 | 100418000000000
294.253 | 26017.7 | 295 | 31993.2 | 1047.88 | 100390000000000 | 1048.95 | 100545000000000 | 1051.91 | 100418000000000
295.747 | 26077.8 | 296.493 | 32413.3 | 1053.18 | 100390000000000 | 1054.25 | 100545000000000 | 1057.2 | 100418000000000
297.24 | 26131.2 | 297.987 | 32604.4 | 1058.48 | 100390000000000 | 1059.55 | 100545000000000 | 1062.5 | 100418000000000
298.733 | 26491.6 | 299.48 | 32400 | 1063.78 | 100390000000000 | 1064.85 | 100545000000000 | 1067.8 | 100418000000000
300.227 | 26175.7 | 300.973 | 32124.4 | 1069.07 | 100390000000000 | 1070.15 | 100545000000000 | 1073.1 | 100418000000000
301.72 | 26338.1 | 302.467 | 32460 | 1074.37 | 100390000000000 | 1075.45 | 100545000000000 | 1078.4 | 100418000000000
303.213 | 26600.6 | 303.96 | 32766.7 | 1079.67 | 100390000000000 | 1080.74 | 100545000000000 | 1083.69 | 100418000000000
304.707 | 26636.2 | 305.453 | 33135.6 | 1084.97 | 100390000000000 | 1086.04 | 1310190000000000 | 1088.99 | 100418000000000
306.2 | 26609.5 | 306.947 | 32428.8 | 1090.27 | 100390000000000 | 1091.34 | 100545000000000 | 1094.29 | 100418000000000
307.693 | 26491.6 | 308.44 | 32540 | 1095.57 | 100390000000000 | 1096.64 | 100545000000000 | 1099.59 | 100418000000000
309.187 | 26082.5 | 309.933 | 32771.1 | 1100.86 | 100390000000000 | 1101.94 | 100545000000000 | 1104.89 | 100418000000000
310.68 | 26574 | 311.427 | 32882.2 | 1106.16 | 964274000000000 | 1107.24 | 100545000000000 | 1110.19 | 100418000000000
312.173 | 26694.1 | 312.92 | 32317.7 | 1111.46 | 100390000000000 | 1112.53 | 100545000000000 | 1115.48 | 100418000000000
313.667 | 26569.6 | 314.413 | 32764.4 | 1116.76 | 100390000000000 | 1117.83 | 100545000000000 | 1120.78 | 100418000000000
315.16 | 26496.1 | 315.907 | 32162.1 | 1122.06 | 100390000000000 | 1123.13 | 100545000000000 | 1126.08 | 100418000000000
316.653 | 26295.9 | 317.4 | 31911 | 1127.36 | 100390000000000 | 1128.43 | 100545000000000 | 1131.38 | 100418000000000
318.147 | 26311.4 | 318.893 | 32099.9 | 1132.65 | 100390000000000 | 1133.73 | 100545000000000 | 1136.68 | 100418000000000
319.64 | 26429.4 | 320.387 | 32173.3 | 1137.95 | 100390000000000 | 1139.02 | 100545000000000 | 1141.98 | 100418000000000
321.133 | 26184.6 | 321.88 | 32495.5 | 1143.25 | 100390000000000 | 1144.32 | 100545000000000 | 1147.27 | 100418000000000
322.627 | 26734.2 | 323.373 | 32006.6 | 1148.55 | 100390000000000 | 1149.62 | 100545000000000 | 1152.57 | 100418000000000
324.12 | 26609.6 | 324.867 | 32775.5 | 1153.85 | 100390000000000 | 1154.92 | 100545000000000 | 1157.87 | 100418000000000
325.613 | 26898.8 | 326.36 | 32522.2 | 1159.14 | 100390000000000 | 1160.22 | 100545000000000 | 1163.17 | 100418000000000
327.107 | 27179.2 | 327.853 | 34202.4 | 1164.44 | 100390000000000 | 1165.52 | 100545000000000 | 1168.47 | 100418000000000
328.6 | 26685.2 | 329.347 | 35896.1 | 1169.74 | 100390000000000 | 1170.81 | 100545000000000 | 1173.77 | 100418000000000
330.093 | 27305.9 | 330.84 | 37761.2 | 1175.04 | 100390000000000 | 1176.11 | 100545000000000 | 1179.06 | 100418000000000
331.587 | 27808.8 | 332.333 | 43208.4 | 1180.34 | 100390000000000 | 1181.41 | 100545000000000 | 1184.36 | 100418000000000
333.08 | 27076.8 | 333.827 | 51597.9 | 1185.64 | 100390000000000 | 1186.71 | 100545000000000 | 1189.66 | 100418000000000
334.573 | 27321.5 | 335.32 | 64761.1 | 1190.93 | 100390000000000 | 1192.01 | 100545000000000 | 1194.96 | 100418000000000
336.067 | 26175.7 | 336.813 | 85747.4 | 1196.23 | 100390000000000 | 1197.31 | 100545000000000 | 1200.26 | 100418000000000
337.56 | 25085.7 | 338.307 | 118044 | 1201.53 | 100390000000000 | 1202.6 | 100545000000000 | 1205.56 | 100418000000000
339.053 | 22579.1 | 339.8 | 165081 | 1206.83 | 100390000000000 | 1207.9 | 100545000000000 | 1210.99 | 100418000000000
340.547 | 19790.8 | 341.293 | 221827
342.04 | 15949.8 | 342.787 | 280595
343.533 | 12425.9 | 344.28 | 325062
345.027 | 8878.74 | 345.773 | 349620
346.52 | 6134.35 | 347.267 | 358616
348.013 | 4320.72 | 348.76 | 357217
349.507 | 2969.03 | 350.253 | 354062
351 | 2178.98 | 351.747 | 352790
352.493 | 1586.48 | 353.24 | 353843
353.987 | 1242.54 | 354.733 | 354193
355.48 | 920.793 | 356.227 | 354363
356.973 | 749.94 | 357.72 | 350657
358.467 | 670.062 | 359.213 | 352679
359.96 | 499.214 | 360.707 | 351032
361.453 | 403.807 | 362.2 | 351547
362.947 | 328.369 | 363.693 | 351025
364.44 | 255.151 | 365.187 | 350849
365.933 | 188.589 | 366.68 | 350381
367.427 | 155.308 | 368.173 | 349579
368.92 | 175.277 | 369.667 | 351997
370.413 | 93.1848 | 371.16 | 348199
371.907 | 102.06 | 372.653 | 346722
373.4 | 82.0913 | 374.147 | 338718
374.893 | 59.9044 | 375.64 | 325953
376.387 | 108.716 | 377.133 | 302268
377.88 | 190.808 | 378.627 | 261969
379.373 | 445.964 | 380.12 | 217348
380.867 | 960.733 | 381.613 | 177567
382.36 | 2230.02 | 383.107 | 157490
383.853 | 3765.82 | 384.6 | 153256
385.347 | 6145.47 | 386.093 | 155345
386.84 | 9027.55 | 387.587 | 152954
388.333 | 12281.5 | 389.08 | 143371
389.827 | 15358.8 | 390.573 | 126808
391.32 | 18412.5 | 392.067 | 103841
392.813 | 20400 | 393.56 | 82090.6
394.307 | 22583.6 | 395.053 | 64091.1
395.8 | 23584.3 | 396.547 | 50665.8
397.293 | 24580.8 | 398.04 | 42205.5
398.787 | 24950 | 399.533 | 37229.9
400.28 | 25601.8 | 401.027 | 34529.1
401.773 | 25150.3 | 402.52 | 32924.5
403.267 | 25568.5 | 404.013 | 31913.2
404.76 | 25684.1 | 405.507 | 31642.1
406.253 | 26077.9 | 407 | 31559.9
407.747 | 25808.6 | 408.493 | 31399.9
409.24 | 25928.8 | 409.987 | 30708.8
410.733 | 25946.6 | 411.48 | 30637.7
412.227 | 26589.5 | 412.973 | 30593.2
413.72 | 26075.8 | 414.467 | 31091
415.213 | 26329.2 | 415.96 | 30488.8
416.707 | 25886.6 | 417.453 | 30275.5
418.2 | 26783.1 | 418.947 | 30411
419.693 | 25884.3 | 420.44 | 30575.4
421.187 | 26602.9 | 421.933 | 31355.4
422.68 | 26440.4 | 423.427 | 31228.8
424.173 | 26613.9 | 424.92 | 30413.2
425.667 | 26058.1 | 426.413 | 31286.5
427.16 | 26529.4 | 427.907 | 31477.7
428.653 | 27167.9 | 429.4 | 31662.1
430.147 | 27096.8 | 430.893 | 31784.4
431.64 | 26318.5 | 432.387 | 31342.1
433.133 | 27099 | 433.88 | 31288.8
434.627 | 27909 | 435.373 | 31633.2
436.12 | 27479.6 | 436.867 | 31379.9
437.613 | 27559.7 | 438.36 | 32064.4
439.107 | 27357.1 | 439.853 | 32488.8
440.6 | 27590.8 | 441.347 | 32486.6
442.093 | 27650.8 | 442.84 | 32048.8
443.587 | 27463.9 | 444.333 | 31913.3
445.08 | 27363.8 | 445.827 | 31966.6
446.573 | 27495.1 | 447.32 | 32235.5
448.067 | 27395 | 448.813 | 32093.3
449.56 | 27626.4 | 450.307 | 31746.6
451.053 | 26954.5 | 451.8 | 32508.8
452.547 | 27045.6 | 453.293 | 32477.7
454.04 | 27285.9 | 454.787 | 32233.3
455.533 | 27477.3 | 456.28 | 31637.7
457.027 | 27123.6 | 457.773 | 32517.7
458.52 | 26776.5 | 459.267 | 32244.4
460.013 | 27339.4 | 460.76 | 32386.6
461.507 | 27257.1 | 462.253 | 32488.9
463 | 27154.7 | 463.747 | 32568.8
464.493 | 27214.7 | 465.24 | 32766.7
465.987 | 27054.5 | 466.733 | 32842.2
467.48 | 27132.5 | 468.227 | 32535.5
468.973 | 27332.7 | 469.72 | 32471.1
470.467 | 27003.4 | 471.213 | 32668.9
471.96 | 27065.7 | 472.707 | 33068.9
473.453 | 27234.8 | 474.2 | 32204.4
474.947 | 27710.9 | 475.693 | 32500
476.44 | 27061.2 | 477.187 | 31959.9
477.933 | 27321.6 | 478.68 | 32275.5
479.427 | 27252.6 | 480.173 | 32628.9
480.92 | 27348.3 | 481.667 | 31926.6
482.413 | 26994.4 | 483.16 | 31991
483.907 | 26970.1 | 484.653 | 32026.6
485.4 | 27326 | 486.147 | 31828.8
486.893 | 27123.5 | 487.64 | 31397.7
488.387 | 27285.9 | 489.133 | 31622.1
489.88 | 26998.9 | 490.627 | 32082.1
491.373 | 27103.6 | 492.12 | 32128.8
492.867 | 27148 | 493.613 | 32268.8
494.36 | 27326 | 495.107 | 32339.9
495.853 | 27366.1 | 496.6 | 32339.9
497.347 | 27359.4 | 498.093 | 32008.8
498.84 | 27319.3 | 499.587 | 32293.3
500.333 | 27090.2 | 501.08 | 31637.7
501.827 | 27208.1 | 502.573 | 31946.6
503.32 | 26809.8 | 504.067 | 31528.8
504.813 | 27326 | 505.56 | 31811
506.307 | 26683 | 507.053 | 31784.4
507.8 | 27470.6 | 508.547 | 31884.4
509.293 | 27301.6 | 510.04 | 31706.6
510.787 | 27232.5 | 511.533 | 32413.3
512.28 | 26894.5 | 513.027 | 32075.5
513.773 | 26829.9 | 514.52 | 32104.4
515.267 | 26952.3 | 516.013 | 32191
516.76 | 27012.3 | 517.507 | 32837.8
518.253 | 26732.1 | 519 | 32184.4
519.747 | 26769.8 | 520.493 | 32306.6
521.24 | 26898.9 | 521.987 | 32079.9
522.733 | 27579.7 | 523.48 | 32266.6
524.227 | 27156.9 | 524.973 | 31884.4
525.72 | 26576.3 | 526.467 | 32613.3
527.213 | 26576.2 | 527.96 | 32262.2
528.707 | 26669.7 | 529.453 | 32035.5
530.2 | 26930 | 530.947 | 31977.7
531.693 | 26647.5 | 532.44 | 32037.7
533.187 | 26967.8 | 533.933 | 31731
534.68 | 26945.6 | 535.427 | 31693.2
536.173 | 26823.2 | 536.92 | 32168.8
537.667 | 27550.7 | 538.413 | 32500
539.16 | 26676.2 | 539.907 | 32228.8
540.653 | 27107.9 | 541.4 | 32186.6
542.147 | 27597.5 | 542.893 | 32504.4
543.64 | 27568.4 | 544.387 | 32320
545.133 | 27466.2 | 545.88 | 32555.5
546.627 | 27007.8 | 547.373 | 31948.8
548.12 | 27014.6 | 548.867 | 32362.2
549.613 | 27103.5 | 550.36 | 31646.6
551.107 | 27217 | 551.853 | 30719.9
552.6 | 27568.5 | 553.347 | 30662.1
554.093 | 27125.8 | 554.84 | 31404.3
555.587 | 27457.3 | 556.333 | 31835.5
557.08 | 27341.5 | 557.827 | 32424.4
558.573 | 27043.5 | 559.32 | 32922.2
560.067 | 27786.5 | 560.813 | 32666.6
561.56 | 27366 | 562.307 | 32497.7
563.053 | 27339.3 | 563.8 | 32800
564.547 | 27546.3 | 565.293 | 32913.3
566.04 | 27539.5 | 566.787 | 32202.2
567.533 | 27290.3 | 568.28 | 32086.6
569.027 | 27308.1 | 569.773 | 32286.6
570.52 | 27711 | 571.267 | 32293.3
572.013 | 27321.5 | 572.76 | 32713.3
573.507 | 27648.7 | 574.253 | 32573.3
575 | 27708.7 | 575.747 | 32404.4
576.493 | 27615.3 | 577.24 | 33415.6
577.987 | 27512.9 | 578.733 | 32462.2
579.48 | 27397.2 | 580.227 | 32717.8
580.973 | 27386.1 | 581.72 | 32920
582.467 | 27319.4 | 583.213 | 32688.9
583.96 | 27092.3 | 584.707 | 32524.4
585.453 | 27481.8 | 586.2 | 32700
586.947 | 27217 | 587.693 | 31944.4
588.44 | 27027.9 | 589.187 | 32231
589.933 | 27615.2 | 590.68 | 32386.6
591.427 | 27288.2 | 592.173 | 32144.4
592.92 | 27381.7 | 593.667 | 32495.5
594.413 | 27197 | 595.16 | 32593.3
595.907 | 27619.8 | 596.653 | 32668.9
597.4 | 27292.5 | 598.147 | 33153.4
598.893 | 27648.7 | 599.64 | 32757.8
600.387 | 27537.4 | 601.133 | 32693.3
601.88 | 27615.2 | 602.627 | 32573.3
603.373 | 27486.2 | 604.12 | 32508.9
604.867 | 27185.8 | 605.613 | 32408.8
606.36 | 27490.6 | 607.107 | 32655.5
607.853 | 27666.5 | 608.6 | 32653.3
609.347 | 27588.5 | 610.093 | 32960
610.84 | 27630.9 | 611.587 | 32208.8
612.333 | 27742.1 | 613.08 | 32259.9
613.827 | 27377.2 | 614.573 | 32564.4
615.32 | 27661.9 | 616.067 | 32197.7
616.813 | 27584.2 | 617.56 | 32611.1
618.307 | 27368.2 | 619.053 | 32233.3
619.8 | 27637.4 | 620.547 | 32064.4
621.293 | 27764.3 | 622.04 | 32673.3
622.787 | 27368.3 | 623.533 | 31626.6
624.28 | 27597.5 | 625.027 | 31746.6
625.773 | 27608.6 | 626.52 | 32179.9
627.267 | 27286 | 628.013 | 32542.2
628.76 | 27613 | 629.507 | 32366.6
630.253 | 27359.3 | 631 | 32535.5
631.747 | 27399.4 | 632.493 | 33133.4
633.24 | 27346 | 633.987 | 32282.2
634.733 | 27535.2 | 635.48 | 31684.3
636.227 | 27148 | 636.973 | 32039.9
637.72 | 27352.6 | 638.467 | 32540
639.213 | 26836.5 | 639.96 | 32231
640.707 | 27958 | 641.453 | 32640
642.2 | 27270.5 | 642.947 | 32480
643.693 | 27860 | 644.44 | 32506.6
645.187 | 27584 | 645.933 | 32179.9
646.68 | 27390.5 | 647.427 | 32255.5
648.173 | 27472.8 | 648.92 | 32813.3
649.667 | 27439.5 | 650.413 | 32457.7
651.16 | 27132.5 | 651.907 | 32513.3
652.653 | 27139.1 | 653.4 | 32897.8
654.147 | 27219.2 | 654.893 | 32991.1
655.64 | 27592.9 | 656.387 | 32453.3
657.133 | 27250.4 | 657.88 | 32139.9
658.627 | 27399.4 | 659.373 | 32317.7
660.12 | 27539.7 | 660.867 | 32504.4
661.613 | 27061.3 | 662.36 | 32748.9
663.107 | 27121.3 | 663.853 | 32657.7
664.6 | 27228.1 | 665.347 | 32297.7
666.093 | 27192.4 | 666.84 | 32371.1
667.587 | 27713.1 | 668.333 | 33071.1
669.08 | 27270.6 | 669.827 | 33184.5
670.573 | 27933.4 | 671.32 | 33308.9
672.067 | 27846.6 | 672.813 | 32724.4
673.56 | 27550.7 | 674.307 | 32884.4
675.053 | 27368.2 | 675.8 | 32702.2
676.547 | 27586.3 | 677.293 | 32997.8
678.04 | 27214.8 | 678.787 | 32553.3
679.533 | 27237 | 680.28 | 33084.5
681.027 | 26807.9 | 681.773 | 32713.3
682.52 | 27548.4 | 683.267 | 32500
684.013 | 27508.5 | 684.76 | 33088.9
685.507 | 27477.3 | 686.253 | 32566.6
687 | 27212.6 | 687.747 | 32322.2
688.493 | 27953.5 | 689.24 | 32015.5
689.987 | 27005.6 | 690.733 | 32537.7
691.48 | 27354.9 | 692.227 | 32502.2
692.973 | 26104.8 | 693.72 | 32713.3
694.467 | 27176.9 | 695.213 | 33015.6
695.96 | 27112.4 | 696.707 | 32364.4
697.453 | 27428.4 | 698.2 | 32620
698.947 | 26394.2 | 699.693 | 32833.3
700.44 | 27163.6 | 701.187 | 32097.7
701.933 | 26934.4 | 702.68 | 32346.6
703.427 | 27646.4 | 704.173 | 32520
704.92 | 27192.6 | 705.667 | 32259.9
706.413 | 26930.1 | 707.16 | 32353.3
707.907 | 27128 | 708.653 | 33411.2
709.4 | 27546.3 | 710.147 | 32908.9
710.893 | 27399.5 | 711.64 | 33411.2
712.387 | 27437.2 | 713.133 | 32884.4
713.88 | 27054.5 | 714.627 | 32882.2
715.373 | 27626.4 | 716.12 | 33120
716.867 | 27435 | 717.613 | 32791.1
718.36 | 27328.1 | 719.107 | 32917.8
719.853 | 27025.7 | 720.6 | 32897.8
721.347 | 27156.8 | 722.093 | 32593.3
722.84 | 27657.5 | 723.587 | 32297.7
724.333 | 27837.8 | 725.08 | 32493.3
725.827 | 27606.4 | 726.573 | 32042.1
727.32 | 27172.5 | 728.067 | 32553.3
728.813 | 27751 | 729.56 | 32548.9
730.307 | 26927.8 | 731.053 | 32113.3
731.8 | 27230.4 | 732.547 | 32613.3
733.293 | 27593 | 734.04 | 32582.2
734.787 | 27139.2 | 735.533 | 32706.6
736.28 | 27250.4 | 737.027 | 32640
737.773 | 27197 | 738.52 | 32984.4
739.267 | 27722.2 | 740.013 | 32757.8
740.76 | 27294.8 | 741.507 | 32377.7
742.253 | 27359.3 | 743 | 32464.4
743.747 | 27430.6 | 744.493 | 32388.8
745.24 | 27706.4 | 745.987 | 32319.9
746.733 | 27437.3 | 747.48 | 32800
748.227 | 27310.4 | 748.973 | 32684.4
749.72 | 27811 | 750.467 | 32066.6
751.213 | 27566.3 | 751.96 | 31919.9
752.707 | 27655.4 | 753.453 | 32266.6
754.2 | 27552.9 | 754.947 | 32151
755.693 | 27472.9 | 756.44 | 31877.7
757.187 | 27208.1 | 757.933 | 32311.1
758.68 | 27105.6 | 759.427 | 32308.8
760.173 | 27997.9 | 760.92 | 32508.8
761.667 | 27163.5 | 762.413 | 32682.2
763.16 | 27577.4 | 763.907 | 32242.2
764.653 | 27637.5 | 765.4 | 32217.7
766.147 | 27561.8 | 766.893 | 32817.8
767.64 | 27626.4 | 768.387 | 32517.7
769.133 | 27319.3 | 769.88 | 32044.4
770.627 | 27192.5 | 771.373 | 33420.1
772.12 | 27350.4 | 772.867 | 32315.5
773.613 | 27067.8 | 774.36 | 32555.5
775.107 | 28049 | 775.853 | 32437.7
776.6 | 27530.7 | 777.347 | 32255.5
778.093 | 27501.7 | 778.84 | 32219.9
779.587 | 27688.7 | 780.333 | 31715.5
781.08 | 28002.4 | 781.827 | 32068.8
782.573 | 27419.5 | 783.32 | 31855.5
784.067 | 27150.2 | 784.813 | 31555.4
785.56 | 26634.3 | 786.307 | 31784.3
787.053 | 27334.9 | 787.8 | 32231
788.547 | 27250.2 | 789.293 | 32404.4
790.04 | 27343.8 | 790.787 | 32019.9
791.533 | 27833.4 | 792.28 | 32206.6
793.027 | 27786.6 | 793.773 | 31875.5
794.52 | 26994.5 | 795.267 | 32095.5
796.013 | 27366.1 | 796.76 | 32082.1
797.507 | 27219.3 | 798.253 | 32308.8
799 | 27245.9 | 799.747 | 32359.9
800.493 | 27506.3 | 801.24 | 32451.1
801.987 | 27141.3 | 802.733 | 32453.3
803.48 | 27430.6 | 804.227 | 32288.8
804.973 | 27544 | 805.72 | 31957.7
806.467 | 27535.1 | 807.213 | 32453.3
807.96 | 27455.1 | 808.707 | 32455.5
809.453 | 27208 | 810.2 | 32082.1
810.947 | 27401.7 | 811.693 | 32124.4
812.44 | 27817.7 | 813.187 | 32202.2
813.933 | 27257 | 814.68 | 31913.3
815.427 | 27352.7 | 816.173 | 32324.4
816.92 | 27595.2 | 817.667 | 32215.5
818.413 | 27590.8 | 819.16 | 32348.8
819.907 | 27359.4 | 820.653 | 31742.1
821.4 | 27288.1 | 822.147 | 31446.6
822.893 | 27504 | 823.64 | 31491
824.387 | 26892.2 | 825.133 | 31273.2
825.88 | 27223.6 | 826.627 | 31866.6
827.373 | 27128 | 828.12 | 31648.8
828.867 | 27306 | 829.613 | 31031
830.36 | 27197 | 831.107 | 31437.7
831.853 | 26789.8 | 832.6 | 31813.2
833.347 | 27664.1 | 834.093 | 31693.2
834.84 | 27517.4 | 835.587 | 31959.9
836.333 | 27541.8 | 837.08 | 32031
837.827 | 27548.5 | 838.573 | 31353.2
839.32 | 27550.8 | 840.067 | 31342.1
840.813 | 27515.1 | 841.56 | 31184.3
842.307 | 27248.1 | 843.053 | 31497.7
843.8 | 27268.2 | 844.547 | 31062.1
845.293 | 27363.8 | 846.04 | 30533.2
846.787 | 27359.4 | 847.533 | 31095.5
848.28 | 27088 | 849.027 | 31108.8
849.773 | 27265.9 | 850.52 | 31284.3
851.267 | 27909 | 852.013 | 31453.2
852.76 | 27288.2 | 853.507 | 31302.1
854.253 | 27748.7 | 855 | 31613.2
855.747 | 27168 | 856.493 | 30837.7
857.24 | 27524 | 857.987 | 31691
858.733 | 26992.3 | 859.48 | 31151
860.227 | 27423.9 | 860.973 | 31002.1
861.72 | 27739.9 | 862.467 | 30982.1
863.213 | 27119.1 | 863.96 | 31284.3
864.707 | 27479.5 | 865.453 | 31331
866.2 | 27375 | 866.947 | 31124.3
867.693 | 27466.2 | 868.44 | 31577.7
869.187 | 27626.3 | 869.933 | 30993.2
870.68 | 27403.8 | 871.427 | 30942.1
872.173 | 27628.6 | 872.92 | 30893.2
873.667 | 27604.1 | 874.413 | 31417.7
875.16 | 27455.1 | 875.907 | 31288.8
876.653 | 27775.5 | 877.4 | 31717.7
878.147 | 27510.7 | 878.893 | 30991
879.64 | 27174.7 | 880.387 | 30791
881.133 | 27428.4 | 881.88 | 30891
882.627 | 27813.2 | 883.373 | 30368.8
884.12 | 27305.9 | 884.867 | 28384.5
885.613 | 26322.5 | 886.36 | 26584.8
887.107 | 25715.2 | 887.853 | 24600.9
888.6 | 23499.8 | 889.347 | 22239.5
890.093 | 22365.7 | 890.84 | 21104.5
891.587 | 19448.4 | 892.333 | 21484.3
893.08 | 16145.4 | 893.827 | 22008.5
894.573 | 12381.4 | 895.32 | 21055.7
896.067 | 8461.25 | 896.813 | 18583.7
897.56 | 5621.52 | 898.307 | 14926.4
899.053 | 3885.66 | 899.8 | 11591.6
900.547 | 2966.81 | 901.293 | 9360.64
902.04 | 2505.19 | 902.787 | 7567.17
903.533 | 2045.83 | 904.28 | 6180
905.027 | 1837.23 | 905.773 | 4979.35
906.52 | 1584.26 | 907.267 | 4176
908.013 | 1466.65 | 908.76 | 3492.51
909.507 | 1344.61 | 910.253 | 3062.01
911 | 1171.53 | 911.747 | 2596.02
912.493 | 1153.78 | 913.24 | 2236.55
913.987 | 1100.52 | 914.733 | 1988.03
915.48 | 1084.99 | 916.227 | 1743.96
916.973 | 1031.74 | 917.72 | 1562.01
918.467 | 1029.52 | 919.213 | 1464.38
919.96 | 974.047 | 920.707 | 1344.56
921.453 | 914.136 | 922.2 | 1284.65
922.947 | 905.261 | 923.693 | 1273.56
924.44 | 858.665 | 925.187 | 1158.18
925.933 | 927.45 | 926.68 | 1011.74
927.427 | 836.477 | 928.173 | 1051.68
928.92 | 936.325 | 929.667 | 1120.46
930.413 | 951.858 | 931.16 | 982.897
931.907 | 991.797 | 932.653 | 940.74
933.4 | 887.51 | 934.147 | 838.676
934.893 | 947.42 | 935.64 | 922.99
936.387 | 907.48 | 937.133 | 825.364
937.88 | 874.197 | 938.627 | 843.114
939.373 | 774.348 | 940.12 | 827.583
940.867 | 925.23 | 941.613 | 887.49
942.36 | 916.354 | 943.107 | 794.301
943.853 | 838.694 | 944.6 | 783.207
945.347 | 896.385 | 946.093 | 814.27
946.84 | 934.106 | 947.587 | 698.895
948.333 | 867.54 | 949.08 | 871.958
949.827 | 871.979 | 950.573 | 772.114
951.32 | 889.729 | 952.067 | 849.771
952.813 | 980.703 | 953.56 | 840.895
954.307 | 871.977 | 955.053 | 867.521
955.8 | 938.544 | 956.547 | 696.676
957.293 | 863.102 | 958.04 | 796.52
958.787 | 823.163 | 959.533 | 867.521
960.28 | 889.729 | 961.027 | 869.74
961.773 | 840.913 | 962.52 | 772.114
963.267 | 878.634 | 964.013 | 721.082
964.76 | 856.446 | 965.507 | 840.895
966.253 | 871.978 | 967 | 716.645
967.747 | 900.823 | 968.493 | 783.207
969.24 | 858.664 | 969.987 | 738.832
970.733 | 867.54 | 971.48 | 898.583
972.227 | 907.48 | 972.973 | 796.52
973.72 | 894.166 | 974.467 | 709.989
975.213 | 840.913 | 975.96 | 736.614
976.707 | 880.853 | 977.453 | 814.27
978.2 | 887.51 | 978.947 | 763.239
979.693 | 931.887 | 980.44 | 876.396
981.187 | 909.698 | 981.933 | 783.208
982.68 | 836.477 | 983.427 | 780.989
984.173 | 965.171 | 984.92 | 785.426
985.667 | 838.694 | 986.413 | 796.52
987.16 | 854.228 | 987.907 | 729.957
988.653 | 878.634 | 989.4 | 758.801
990.147 | 898.604 | 990.893 | 725.52
991.64 | 896.385 | 992.387 | 749.926
993.133 | 867.54 | 993.88 | 769.895
994.627 | 874.197 | 995.373 | 732.176
996.12 | 903.041 | 996.867 | 772.114
997.613 | 896.385 | 998.36 | 785.426
999.107 | 849.788 | 999.853 | 800.958
1000.6 | 807.631 | 1001.35 | 745.489
1002.09 | 856.446 | 1002.84 | 763.239
1003.59 | 896.385 | 1004.33 | 738.832
1005.08 | 894.167 | 1005.83 | 752.145
1006.57 | 965.171 | 1007.32 | 787.645
1008.07 | 889.729 | 1008.81 | 840.895
1009.56 | 814.287 | 1010.31 | 732.176
1011.05 | 909.699 | 1011.8 | 727.738
1012.55 | 820.944 | 1013.29 | 749.926
1014.04 | 927.45 | 1014.79 | 800.958
1015.53 | 849.789 | 1016.28 | 712.207
1017.03 | 918.575 | 1017.77 | 767.676
1018.52 | 834.257 | 1019.27 | 761.02
1020.01 | 820.944 | 1020.76 | 776.551
1021.51 | 860.883 | 1022.25 | 747.708
1023 | 905.26 | 1023.75 | 754.364
1024.49 | 958.514 | 1025.24 | 789.864
1025.99 | 903.042 | 1026.73 | 687.801
1027.48 | 885.29 | 1028.23 | 729.957
1028.97 | 865.321 | 1029.72 | 776.551
1030.47 | 816.506 | 1031.21 | 796.52
1031.96 | 918.574 | 1032.71 | 883.052
1033.45 | 905.26 | 1034.2 | 783.207
1034.95 | 889.729 | 1035.69 | 714.426
1036.44 | 905.261 | 1037.19 | 716.645
1037.93 | 900.823 | 1038.68 | 794.301
1039.43 | 947.42 | 1040.17 | 732.176
1040.92 | 869.759 | 1041.67 | 807.614
1042.41 | 860.884 | 1043.16 | 785.426
1043.91 | 896.387 | 1044.65 | 761.02
1045.4 | 911.918 | 1046.15 | 796.52
1046.89 | 867.539 | 1047.64 | 794.301
1048.39 | 918.574 | 1049.13 | 756.582
1049.88 | 840.913 | 1050.63 | 834.239
1051.37 | 938.544 | 1052.12 | 756.582
1052.87 | 869.759 | 1053.61 | 754.364
1054.36 | 916.357 | 1055.11 | 851.989
1055.85 | 905.261 | 1056.6 | 734.395
1057.35 | 942.981 | 1058.09 | 858.646
1058.84 | 829.819 | 1059.59 | 743.27
1060.33 | 894.166 | 1061.08 | 812.051
1061.83 | 871.977 | 1062.57 | 874.177
1063.32 | 945.2 | 1064.07 | 869.74
1064.81 | 863.102 | 1065.56 | 743.27
1066.31 | 863.102 | 1067.05 | 780.989
1067.8 | 836.476 | 1068.55 | 812.052
1069.29 | 889.729 | 1070.04 | 754.364
1070.79 | 960.733 | 1071.53 | 812.051
1072.28 | 809.85 | 1073.03 | 738.832
1073.77 | 814.287 | 1074.52 | 816.489
1075.27 | 934.107 | 1076.01 | 772.114
1076.76 | 905.261 | 1077.51 | 776.551
1078.25 | 838.695 | 1079 | 849.771
1079.75 | 852.008 | 1080.49 | 789.864
1081.24 | 907.48 | 1081.99 | 772.114
1082.73 | 874.198 | 1083.48 | 794.301
1084.23 | 958.514 | 1084.97 | 798.739
1085.72 | 896.386 | 1086.47 | 747.708
1087.21 | 781.004 | 1087.96 | 796.521
1088.71 | 896.385 | 1089.45 | 812.051
1090.2 | 909.698 | 1090.95 | 887.49
1091.69 | 947.42 | 1092.44 | 805.395
1093.19 | 836.476 | 1093.93 | 787.645
1094.68 | 894.166 | 1095.43 | 814.27
1096.17 | 936.325 | 1096.92 | 798.739
1097.67 | 900.824 | 1098.41 | 776.551
1099.16 | 874.197 | 1099.91 | 896.365
1100.65 | 840.914 | 1101.4 | 796.52
1102.15 | 858.665 | 1102.89 | 858.646
1103.64 | 894.166 | 1104.39 | 754.364
1105.13 | 825.382 | 1105.88 | 752.145
1106.63 | 925.23 | 1107.37 | 769.895
1108.12 | 856.446 | 1108.87 | 792.083
1109.61 | 936.325 | 1110.36 | 911.896
1111.11 | 885.291 | 1111.85 | 780.989
1112.6 | 896.385 | 1113.35 | 774.332
1114.09 | 898.603 | 1114.84 | 723.301
1115.59 | 905.261 | 1116.33 | 778.77
1117.08 | 852.008 | 1117.83 | 763.239
1118.57 | 934.106 | 1119.32 | 825.364
1120.07 | 874.196 | 1120.81 | 789.864
1121.56 | 920.793 | 1122.31 | 840.896
1123.05 | 887.51 | 1123.8 | 823.145
1124.55 | 883.072 | 1125.29 | 843.114
1126.04 | 838.695 | 1126.79 | 780.989
1127.53 | 807.631 | 1128.28 | 741.051
1129.03 | 829.819 | 1129.77 | 721.082
1130.52 | 896.386 | 1131.27 | 796.52
1132.01 | 871.978 | 1132.76 | 823.145
1133.51 | 916.355 | 1134.25 | 752.145
1135 | 865.321 | 1135.75 | 814.27
1136.49 | 869.759 | 1137.24 | 780.989
1137.99 | 827.6 | 1138.73 | 849.77
1139.48 | 865.321 | 1140.23 | 776.552
1140.97 | 896.385 | 1141.72 | 763.239
1142.47 | 883.072 | 1143.21 | 747.707
1143.96 | 929.668 | 1144.71 | 792.083
1145.45 | 832.038 | 1146.2 | 780.989
1146.95 | 947.419 | 1147.69 | 756.582
1148.44 | 856.445 | 1149.19 | 812.051
1149.93 | 832.038 | 1150.68 | 845.333
1151.43 | 796.536 | 1152.17 | 761.02
1152.92 | 863.102 | 1153.67 | 758.801
1154.41 | 918.574 | 1155.16 | 694.457
1155.91 | 914.137 | 1156.65 | 780.989
1157.4 | 891.948 | 1158.15 | 794.301
1158.89 | 954.076 | 1159.64 | 812.052
1160.39 | 1029.52 | 1161.13 | 765.458
1161.88 | 858.664 | 1162.63 | 738.832
1163.37 | 929.668 | 1164.12 | 703.332
1164.87 | 874.196 | 1165.61 | 792.083
1166.36 | 860.884 | 1167.11 | 805.395
1167.85 | 854.226 | 1168.6 | 776.551
1169.35 | 803.193 | 1170.09 | 880.834
1170.84 | 825.381 | 1171.59 | 823.145
1172.33 | 920.793 | 1173.08 | 787.645
1173.83 | 823.163 | 1174.57 | 798.739
1175.32 | 927.45 | 1176.07 | 758.801
1176.81 | 911.918 | 1177.56 | 736.613
1178.31 | 847.57 | 1179.05 | 747.707
1179.8 | 869.759 | 1180.55 | 756.582
1181.29 | 898.605 | 1182.04 | 725.52
1182.79 | 916.355 | 1183.53 | 838.677
1184.28 | 863.102 | 1185.03 | 749.926
1185.77 | 845.351 | 1186.52 | 825.364
1187.27 | 891.948 | 1188.01 | 798.739
1188.76 | 936.325 | 1189.51 | 796.52
1190.25 | 809.849 | 1191 | 747.707
1191.75 | 936.325 | 1192.49 | 752.145
1193.24 | 858.664 | 1193.99 | 843.114
1194.73 | 847.57 | 1195.48 | 789.864
1196.23 | 956.296 | 1196.97 | 763.239
1197.72 | 900.823 | 1198.47 | 854.208
1199.21 | 860.884 | 1199.96 | 758.801
1200.71 | 909.699 | 1201.45 | 807.614
1202.2 | 934.106 | 1202.95 | 754.364
1203.69 | 934.108 | 1204.44 | 707.77
1205.19 | 874.197 | 1206.03 | 776.552