## B profile
Time[mn] | #1-B | Time[mn] | #1-O -> | Time[mn] | #1-Si ->
0.0253333 | 0.001 | 0.0466667 | 1293.53 | 0.0746667 | 54.9122
0.109333 | 0.001 | 0.130667 | 1439.97 | 0.156 | 90.1124
0.189333 | 0.001 | 0.210667 | 1455.5 | 0.236 | 144.385
0.269333 | 0.001 | 0.290667 | 2027.97 | 0.316 | 8152.96
0.349333 | 15.5307 | 0.370667 | 17693.3 | 0.396 | 159460
0.429333 | 82.0911 | 0.450667 | 106610 | 0.476 | 815348
0.509333 | 306.179 | 0.530667 | 281021 | 0.556 | 1836260
0.589333 | 279.555 | 0.610667 | 429070 | 0.649333 | 7680040
0.685333 | 388.272 | 0.706667 | 582418 | 0.738667 | 11767800
0.765333 | 514.739 | 0.786667 | 622249 | 0.818667 | 14697500
0.845333 | 559.114 | 0.866667 | 645038 | 0.898667 | 17129100
0.925333 | 543.583 | 0.946667 | 710321 | 0.978667 | 17480700
1.00533 | 619.021 | 1.02667 | 824050 | 1.05867 | 18330300
1.08533 | 574.645 | 1.10667 | 719868 | 1.13867 | 21523700
1.16533 | 587.958 | 1.18667 | 712852 | 1.21867 | 18579300
1.24533 | 650.083 | 1.26667 | 715529 | 1.29867 | 18608600
1.32533 | 743.271 | 1.34667 | 782228 | 1.37867 | 18257100
1.40533 | 818.709 | 1.42667 | 733143 | 1.45867 | 17583200
1.48533 | 814.271 | 1.50667 | 718651 | 1.53867 | 19809800
1.56533 | 896.366 | 1.58667 | 741512 | 1.61867 | 18843000
1.64533 | 1013.96 | 1.66667 | 761478 | 1.69867 | 17773700
1.72533 | 1038.37 | 1.74667 | 768041 | 1.77867 | 19707300
1.80533 | 1062.77 | 1.82667 | 733894 | 1.85867 | 20703400
1.88533 | 1198.12 | 1.90667 | 681606 | 1.93867 | 21479700
1.96533 | 1273.56 | 1.98667 | 872997 | 2.01867 | 18447500
2.04533 | 1317.94 | 2.06667 | 757670 | 2.09867 | 22182800
2.12533 | 1517.63 | 2.14667 | 804191 | 2.17867 | 24643800
2.20533 | 1453.29 | 2.22667 | 678007 | 2.25867 | 22402600
2.28533 | 1741.74 | 2.30667 | 818367 | 2.33867 | 20600800
2.36533 | 1810.53 | 2.38667 | 727541 | 2.41867 | 23486600
2.44533 | 1950.32 | 2.46667 | 767868 | 2.49867 | 25903600
2.52533 | 2110.08 | 2.54667 | 772788 | 2.57867 | 28247300
2.60533 | 2300.91 | 2.62667 | 815552 | 2.65867 | 29682900
2.68533 | 2380.79 | 2.70667 | 848347 | 2.73867 | 30473900
2.76533 | 2553.87 | 2.78667 | 875151 | 2.81867 | 31645800
2.84533 | 2773.55 | 2.86667 | 873865 | 2.89867 | 33022700
2.92533 | 2873.41 | 2.94667 | 886038 | 2.97867 | 35879200
3.00533 | 3019.87 | 3.02667 | 884041 | 3.05867 | 39131100
3.08533 | 3228.45 | 3.10667 | 873634 | 3.13867 | 43906500
3.16533 | 3370.48 | 3.18667 | 856727 | 3.21867 | 50586200
3.24533 | 3667.83 | 3.26667 | 839624 | 3.29867 | 59639000
3.32533 | 3954.1 | 3.34667 | 821446 | 3.37867 | 69599900
3.40533 | 4142.73 | 3.42667 | 810455 | 3.45867 | 81011100
3.48533 | 4524.42 | 3.50667 | 801942 | 3.53867 | 95952500
3.56533 | 4852.87 | 3.58667 | 798901 | 3.61867 | 112842000
3.64533 | 5057.05 | 3.66667 | 793994 | 3.69867 | 131021000
3.72533 | 5756.13 | 3.74667 | 815803 | 3.77867 | 155484000
3.80533 | 6151.18 | 3.82667 | 832324 | 3.85867 | 180635000
3.88533 | 6459.68 | 3.90667 | 856718 | 3.93867 | 205772000
3.96533 | 6945.74 | 3.98667 | 884491 | 4.01867 | 227276000
4.04533 | 7134.39 | 4.06667 | 906275 | 4.09867 | 244283000
4.12533 | 7673.74 | 4.14667 | 942989 | 4.17867 | 264014000
4.20533 | 8197.58 | 4.22667 | 975434 | 4.25867 | 282413000
4.28533 | 8994.45 | 4.30667 | 991599 | 4.33867 | 303799000
4.36533 | 9393.99 | 4.38667 | 969961 | 4.41867 | 323458000
4.44533 | 9100.98 | 4.46667 | 841237 | 4.49867 | 335543000
4.52533 | 7633.8 | 4.54667 | 590261 | 4.57867 | 337344000
4.60533 | 5143.58 | 4.62667 | 318458 | 4.65867 | 317877000
4.68533 | 3603.47 | 4.70667 | 132411 | 4.73867 | 302144000
4.76533 | 3232.88 | 4.78667 | 56328.1 | 4.81867 | 309659000
4.84533 | 3328.3 | 4.86667 | 32557.8 | 4.89867 | 319356000
4.92533 | 3352.71 | 4.94667 | 23154.8 | 4.97867 | 322842000
5.00533 | 3661.16 | 5.02667 | 18170.7 | 5.05867 | 321436000
5.08533 | 3530.23 | 5.10667 | 17242.4 | 5.13867 | 316339000
5.16533 | 3883.07 | 5.18667 | 20946.9 | 5.21867 | 307842000
5.24533 | 3891.95 | 5.26667 | 32773.4 | 5.29867 | 294542000
5.32533 | 4040.63 | 5.34667 | 57022.7 | 5.37867 | 278736000
5.40533 | 4020.66 | 5.42667 | 97610.5 | 5.45867 | 266124000
5.48533 | 4371.29 | 5.50667 | 162289 | 5.53867 | 259839000
5.56533 | 4954.94 | 5.58667 | 256243 | 5.61867 | 260718000
5.64533 | 6015.78 | 5.66667 | 392148 | 5.69867 | 278795000
5.72533 | 7462.88 | 5.74667 | 482855 | 5.77867 | 185162000
5.80533 | 7220.96 | 5.82667 | 452154 | 5.85867 | 137393000
5.88533 | 7320.85 | 5.90667 | 500133 | 5.93867 | 102764000
5.96533 | 7871.3 | 5.98667 | 568561 | 6.01867 | 76089200
6.04533 | 7762.55 | 6.06667 | 623363 | 6.09867 | 55991500
6.12533 | 7549.46 | 6.14667 | 684958 | 6.17867 | 36611600
6.20533 | 6706.03 | 6.22667 | 638293 | 6.25867 | 31367400
6.28533 | 6273.24 | 6.30667 | 701778 | 6.33867 | 22578400
6.36533 | 6022.46 | 6.38667 | 641492 | 6.41867 | 18579300
6.44533 | 5514.23 | 6.46667 | 645519 | 6.49867 | 17861600
6.52533 | 4748.57 | 6.54667 | 614224 | 6.57867 | 19663300
6.60533 | 4775.19 | 6.62667 | 581540 | 6.65867 | 18872300
6.68533 | 4584.35 | 6.70667 | 658218 | 6.73867 | 17920100
6.76533 | 4105 | 6.78667 | 649251 | 6.81867 | 18418200
6.84533 | 3951.89 | 6.86667 | 602982 | 6.89867 | 17539300
6.92533 | 3614.57 | 6.94667 | 640208 | 6.97867 | 19707300
7.00533 | 3139.69 | 7.02667 | 600415 | 7.05867 | 17685800
7.08533 | 2937.75 | 7.10667 | 606208 | 7.13867 | 17553900
7.16533 | 2642.63 | 7.18667 | 609061 | 7.21867 | 19282500
7.24533 | 2518.37 | 7.26667 | 592111 | 7.29867 | 17011900
7.32533 | 2356.38 | 7.34667 | 571741 | 7.37867 | 18213100
7.40533 | 1988.04 | 7.42667 | 606370 | 7.45867 | 17641800
7.48533 | 1759.49 | 7.50667 | 669157 | 7.53867 | 18857600
7.56533 | 1604.17 | 7.58667 | 580317 | 7.61867 | 17510000
7.64533 | 1258.03 | 7.66667 | 593991 | 7.69867 | 17729700
7.72533 | 1167.06 | 7.74667 | 653734 | 7.77867 | 17319600
7.80533 | 1069.43 | 7.82667 | 600952 | 7.85867 | 17539300
7.88533 | 900.803 | 7.90667 | 611375 | 7.93867 | 16997300
7.96533 | 798.74 | 7.98667 | 634232 | 8.01867 | 17055900
8.04533 | 676.708 | 8.06667 | 566293 | 8.09867 | 17202400
8.12533 | 592.395 | 8.14667 | 671679 | 8.17867 | 18183800
8.20533 | 483.677 | 8.22667 | 586461 | 8.25867 | 18960200
8.28533 | 457.052 | 8.30667 | 642700 | 8.33867 | 19985600
8.36533 | 330.585 | 8.38667 | 625217 | 8.41867 | 17114500
8.44533 | 288.43 | 8.46667 | 585738 | 8.49867 | 17495300
8.52533 | 281.774 | 8.54667 | 662091 | 8.57867 | 17759000
8.60533 | 221.869 | 8.62667 | 645217 | 8.65867 | 18667200
8.68533 | 188.588 | 8.70667 | 623051 | 8.73867 | 17363500
8.76533 | 157.526 | 8.78667 | 620096 | 8.81867 | 17685800
8.84533 | 113.153 | 8.86667 | 627673 | 8.89867 | 17553900
8.92533 | 110.934 | 8.94667 | 635561 | 8.97867 | 17217000
9.00533 | 119.809 | 9.02667 | 719626 | 9.05867 | 17348900
9.08533 | 79.8724 | 9.10667 | 587038 | 9.13867 | 18550000
9.16533 | 73.2163 | 9.18667 | 582020 | 9.21867 | 18125200
9.24533 | 84.3098 | 9.26667 | 633254 | 9.29867 | 17495300
9.32533 | 59.9043 | 9.34667 | 600331 | 9.37867 | 17846900
9.40533 | 44.3735 | 9.42667 | 577422 | 9.45867 | 20073500
9.48533 | 64.3416 | 9.50667 | 586538 | 9.53867 | 18828400
9.56533 | 22.1868 | 9.58667 | 621100 | 9.61867 | 18989500
9.64533 | 26.6241 | 9.66667 | 613051 | 9.69867 | 18872300
9.72533 | 48.8109 | 9.74667 | 602177 | 9.77867 | 17788300
9.80533 | 22.1867 | 9.82667 | 653389 | 9.85867 | 18520700
9.88533 | 31.0614 | 9.90667 | 614491 | 9.93867 | 17890800
9.96533 | 37.7175 | 9.98667 | 629236 | 10.0187 | 18008000
10.0453 | 17.7494 | 10.0667 | 603089 | 10.0987 | 17466000
10.1253 | 24.4054 | 10.1467 | 606959 | 10.1787 | 17055900
10.2053 | 22.1867 | 10.2267 | 600406 | 10.2587 | 18681900
10.2853 | 39.9361 | 10.3067 | 585638 | 10.3387 | 17759000
10.3653 | 28.8428 | 10.3867 | 576525 | 10.4187 | 17334200
10.4453 | 13.312 | 10.4667 | 598357 | 10.4987 | 17524600
10.5253 | 35.4988 | 10.5467 | 628938 | 10.5787 | 17363500
10.6053 | 19.9681 | 10.6267 | 597190 | 10.6587 | 17627200
10.6853 | 26.6241 | 10.7067 | 586632 | 10.7387 | 17261000
10.7653 | 31.0614 | 10.7867 | 644343 | 10.8187 | 17246300
10.8453 | 24.4054 | 10.8667 | 615832 | 10.8987 | 19428900
10.9253 | 11.0934 | 10.9467 | 613056 | 10.9787 | 18286400
11.0053 | 19.9681 | 11.0267 | 624624 | 11.0587 | 18081300
11.0853 | 11.0934 | 11.1067 | 564925 | 11.1387 | 18095900
11.1653 | 19.9681 | 11.1867 | 585824 | 11.2187 | 17246300
11.2453 | 19.9681 | 11.2667 | 631266 | 11.2987 | 19238500
11.3253 | 13.312 | 11.3467 | 568201 | 11.3787 | 16660400
11.4053 | 24.4054 | 11.4267 | 587387 | 11.4587 | 17173100
11.4853 | 17.7494 | 11.5067 | 612145 | 11.5387 | 17700400
11.5653 | 15.5307 | 11.5867 | 616464 | 11.6187 | 19165300
11.6453 | 11.0934 | 11.6667 | 606651 | 11.6987 | 17539300
11.7253 | 13.312 | 11.7467 | 572065 | 11.7787 | 18227800
11.8053 | 6.65602 | 11.8267 | 573587 | 11.8587 | 17363500
11.8853 | 8.87469 | 11.9067 | 584402 | 11.9387 | 19238500
11.9653 | 11.0934 | 11.9867 | 585191 | 12.0187 | 17334200
12.0453 | 11.0934 | 12.0667 | 619231 | 12.0987 | 17671100
12.1253 | 8.87469 | 12.1467 | 630118 | 12.1787 | 18345000
12.2053 | 15.5307 | 12.2267 | 594641 | 12.2587 | 18095900
12.2853 | 2.21867 | 12.3067 | 594196 | 12.3387 | 17524600
12.3653 | 11.0934 | 12.3867 | 642902 | 12.4187 | 17759000
12.4453 | 8.87469 | 12.4667 | 654300 | 12.4987 | 19604700
12.5253 | 6.65602 | 12.5467 | 625110 | 12.5787 | 19136000
12.6053 | 11.0934 | 12.6267 | 597840 | 12.6587 | 19048100
12.6853 | 13.312 | 12.7067 | 599745 | 12.7387 | 18403500
12.7653 | 8.87469 | 12.7867 | 628079 | 12.8187 | 18725800
12.8453 | 11.0934 | 12.8667 | 594643 | 12.8987 | 20776600
12.9253 | 4.43735 | 12.9467 | 640366 | 12.9787 | 18769800
13.0053 | 11.0934 | 13.0267 | 582038 | 13.0587 | 24438700
13.0853 | 8.87469 | 13.1067 | 594896 | 13.1387 | 26621300
13.1653 | 4.43735 | 13.1867 | 683732 | 13.2187 | 34165300
13.2453 | 6.65602 | 13.2667 | 627650 | 13.2987 | 49018800
13.3253 | 8.87469 | 13.3467 | 584967 | 13.3787 | 77524700
13.4053 | 13.312 | 13.4267 | 526289 | 13.4587 | 104991000
13.4853 | 0.001 | 13.5067 | 436364 | 13.5387 | 130171000
13.5653 | 8.8747 | 13.5867 | 360878 | 13.6187 | 151353000
13.6453 | 4.43735 | 13.6667 | 267919 | 13.6987 | 164317000
13.7253 | 2.21867 | 13.7467 | 195896 | 13.7787 | 206739000
13.8053 | 2.21867 | 13.8267 | 145656 | 13.8587 | 189893000
13.8853 | 11.0934 | 13.9067 | 109579 | 13.9387 | 189776000
13.9653 | 2.21867 | 13.9867 | 76668.3 | 14.0187 | 195503000
14.0453 | 8.87469 | 14.0667 | 57329.7 | 14.0987 | 196836000
14.1253 | 2.21867 | 14.1467 | 42219.1 | 14.1787 | 201158000
14.2053 | 6.65602 | 14.2267 | 34262.5 | 14.2587 | 215279000
14.2853 | 8.87469 | 14.3067 | 27262.5 | 14.3387 | 210826000
14.3653 | 8.87469 | 14.3867 | 23919 | 14.4187 | 196587000
14.4453 | 6.65602 | 14.4667 | 20704.8 | 14.4987 | 197129000
14.5253 | 8.87469 | 14.5467 | 22903.7 | 14.5787 | 194288000
14.6053 | 8.87469 | 14.6267 | 33233.6 | 14.6587 | 207266000
14.6853 | 13.312 | 14.7067 | 46155.3 | 14.7387 | 171216000
14.7653 | 11.0934 | 14.7867 | 80587.6 | 14.8187 | 159439000
14.8453 | 15.5307 | 14.8667 | 136351 | 14.8987 | 146753000
14.9253 | 17.7494 | 14.9467 | 206432 | 14.9787 | 136426000
15.0053 | 22.1867 | 15.0267 | 315558 | 15.0587 | 118262000
15.0853 | 8.87469 | 15.1067 | 402898 | 15.1387 | 99526700
15.1653 | 11.0934 | 15.1867 | 438083 | 15.2187 | 88320600
15.2453 | 19.9681 | 15.2667 | 525942 | 15.2987 | 69204400
15.3253 | 11.0934 | 15.3467 | 564620 | 15.3787 | 53940700
15.4053 | 13.312 | 15.4267 | 572149 | 15.4587 | 42339100
15.4853 | 4.43735 | 15.5067 | 644746 | 15.5387 | 33974900
15.5653 | 17.7494 | 15.5867 | 603114 | 15.6187 | 30898700
15.6453 | 8.87469 | 15.6667 | 680990 | 15.6987 | 26430900
15.7253 | 11.0934 | 15.7467 | 660139 | 15.7787 | 25683800
15.8053 | 13.312 | 15.8267 | 706728 | 15.8587 | 22344000
15.8853 | 0.001 | 15.9067 | 592096 | 15.9387 | 23340100
15.9653 | 4.43735 | 15.9867 | 638986 | 16.0187 | 21611600
16.0453 | 6.65602 | 16.0667 | 583555 | 16.0987 | 24804900
16.1253 | 6.65602 | 16.1467 | 584406 | 16.1787 | 20644800
16.2053 | 6.65602 | 16.2267 | 620200 | 16.2587 | 20805900
16.2853 | 8.87469 | 16.3067 | 648632 | 16.3387 | 20732700
16.3653 | 6.65602 | 16.3867 | 656772 | 16.4187 | 20117400
16.4453 | 2.21867 | 16.4667 | 569820 | 16.4987 | 19678000
16.5253 | 6.65602 | 16.5467 | 602323 | 16.5787 | 20161400
16.6053 | 6.65602 | 16.6267 | 628574 | 16.6587 | 20644800
16.6853 | 6.65602 | 16.7067 | 610709 | 16.7387 | 20849800
16.7653 | 2.21867 | 16.7867 | 668357 | 16.8187 | 19941600
16.8453 | 2.21867 | 16.8667 | 622787 | 16.8987 | 21274600
16.9253 | 6.65602 | 16.9467 | 592373 | 16.9787 | 20117400
17.0053 | 4.43735 | 17.0267 | 582155 | 17.0587 | 19736600
17.0853 | 2.21867 | 17.1067 | 578172 | 17.1387 | 20014900
17.1653 | 0.001 | 17.1867 | 589457 | 17.2187 | 20864500
17.2453 | 4.43735 | 17.2667 | 642440 | 17.2987 | 20029500
17.3253 | 0.001 | 17.3467 | 637166 | 17.3787 | 19795100
17.4053 | 0.001 | 17.4267 | 608595 | 17.4587 | 19194600
17.4853 | 2.21867 | 17.5067 | 580095 | 17.5387 | 19077400
17.5653 | 4.43735 | 17.5867 | 586455 | 17.6187 | 19590100
17.6453 | 2.21867 | 17.6667 | 550034 | 17.6987 | 19062700
17.7253 | 0.001 | 17.7467 | 585391 | 17.7787 | 20981700
17.8053 | 0.001 | 17.8267 | 564368 | 17.8587 | 18520700
17.8853 | 2.21867 | 17.9067 | 563724 | 17.9387 | 20190700
17.9653 | 0.001 | 17.9867 | 536017 | 18.0187 | 18594000
18.0453 | 2.21867 | 18.0667 | 651637 | 18.0987 | 18432800
18.1253 | 8.87469 | 18.1467 | 554164 | 18.1787 | 23281500
18.2053 | 4.43735 | 18.2267 | 566313 | 18.2587 | 21260000
18.2853 | 0.001 | 18.3067 | 628084 | 18.3387 | 18799100
18.3653 | 0.001 | 18.3867 | 557137 | 18.4187 | 18022700
18.4453 | 2.21867 | 18.4667 | 567394 | 18.4987 | 22607700
18.5253 | 0.001 | 18.5467 | 606368 | 18.5787 | 22695500
18.6053 | 8.87469 | 18.6267 | 559640 | 18.6587 | 19516800
18.6853 | 4.43735 | 18.7067 | 616549 | 18.7387 | 18843000
18.7653 | 0.001 | 18.7867 | 570857 | 18.8187 | 22358600
18.8453 | 2.21867 | 18.8667 | 578139 | 18.8987 | 18916200
18.9253 | 2.21867 | 18.9467 | 559892 | 18.9787 | 20205300
19.0053 | 0.001 | 19.0267 | 561563 | 19.0587 | 20161400
19.0853 | 4.43735 | 19.1067 | 556207 | 19.1387 | 20454300
19.1653 | 2.21867 | 19.1867 | 567226 | 19.2187 | 19253200
19.2453 | 2.21867 | 19.2667 | 567133 | 19.2987 | 18901600
19.3253 | 2.21867 | 19.3467 | 563352 | 19.3787 | 18681900
19.4053 | 2.21867 | 19.4267 | 592857 | 19.4587 | 18872300
19.4853 | 0.001 | 19.5067 | 601330 | 19.5387 | 20263900
19.5653 | 0.001 | 19.5867 | 554030 | 19.6187 | 21157500
19.6453 | 0.001 | 19.6667 | 590264 | 19.6987 | 18813700
19.7253 | 4.43735 | 19.7467 | 572009 | 19.7787 | 18447500
19.8053 | 4.43735 | 19.8267 | 606443 | 19.8587 | 22578400
19.8853 | 4.43735 | 19.9067 | 636199 | 19.9387 | 20586200
19.9653 | 4.43735 | 19.9867 | 614965 | 20.0187 | 19736600
20.0453 | 0.001 | 20.0667 | 619702 | 20.1 | 22475800