## B profile
Time[mn] | #2-B | Time[mn] | #2-O -> | Time[mn] | #2-Si ->
0.0253333 | 0.001 | 0.0466667 | 1207 | 0.0746667 | 46.5922
0.109333 | 0.001 | 0.130667 | 1491.01 | 0.156 | 48.1282
0.189333 | 0.001 | 0.210667 | 1473.26 | 0.236 | 102.401
0.269333 | 0.001 | 0.290667 | 1606.39 | 0.316 | 1540.17
0.349333 | 8.8747 | 0.370667 | 6346.47 | 0.396 | 51272
0.429333 | 48.8109 | 0.450667 | 54700.3 | 0.476 | 460777
0.509333 | 250.712 | 0.530667 | 203260 | 0.556 | 1402390
0.589333 | 370.522 | 0.610667 | 272531 | 0.644 | 4339320
0.685333 | 421.553 | 0.706667 | 533135 | 0.738667 | 9321500
0.765333 | 379.397 | 0.786667 | 608319 | 0.818667 | 12060800
0.845333 | 417.115 | 0.866667 | 643891 | 0.898667 | 14389900
0.925333 | 483.677 | 0.946667 | 651600 | 0.978667 | 15561700
1.00533 | 419.334 | 1.02667 | 773563 | 1.05867 | 17363500
1.08533 | 472.583 | 1.10667 | 748283 | 1.13867 | 16367400
1.16533 | 463.708 | 1.18667 | 618190 | 1.21867 | 17978700
1.24533 | 406.022 | 1.26667 | 672376 | 1.29867 | 18403500
1.32533 | 443.74 | 1.34667 | 646641 | 1.37867 | 15884000
1.40533 | 443.74 | 1.42667 | 676417 | 1.45867 | 16675000
1.48533 | 616.802 | 1.50667 | 700364 | 1.53867 | 17231700
1.56533 | 596.833 | 1.58667 | 679445 | 1.61867 | 17231700
1.64533 | 643.427 | 1.66667 | 667160 | 1.69867 | 17407500
1.72533 | 685.583 | 1.74667 | 660607 | 1.77867 | 16777600
1.80533 | 703.333 | 1.82667 | 644615 | 1.85867 | 18432800
1.88533 | 741.052 | 1.90667 | 599123 | 1.93867 | 16279500
1.96533 | 860.865 | 1.98667 | 604364 | 2.01867 | 16308800
2.04533 | 783.208 | 2.06667 | 655696 | 2.09867 | 17129100
2.12533 | 1036.15 | 2.14667 | 682144 | 2.17867 | 17729700
2.20533 | 1049.46 | 2.22667 | 604620 | 2.25867 | 20849800
2.28533 | 1111.59 | 2.30667 | 632280 | 2.33867 | 17627200
2.36533 | 1127.12 | 2.38667 | 637412 | 2.41867 | 19897700
2.44533 | 1439.98 | 2.46667 | 641494 | 2.49867 | 22900600
2.52533 | 1424.44 | 2.54667 | 732407 | 2.57867 | 23076400
2.60533 | 1526.51 | 2.62667 | 738338 | 2.65867 | 27529500
2.68533 | 1575.32 | 2.70667 | 799631 | 2.73867 | 29756100
2.76533 | 1675.17 | 2.78667 | 830827 | 2.81867 | 30591100
2.84533 | 1755.05 | 2.86667 | 853832 | 2.89867 | 31396700
2.92533 | 1757.28 | 2.94667 | 868452 | 2.97867 | 32817600
3.00533 | 2065.7 | 3.02667 | 861527 | 3.05867 | 34751200
3.08533 | 2065.7 | 3.10667 | 858644 | 3.13867 | 38545200
3.16533 | 2236.56 | 3.18667 | 851903 | 3.21867 | 44346000
3.24533 | 2325.32 | 3.26667 | 833761 | 3.29867 | 52930000
3.32533 | 2631.54 | 3.34667 | 807847 | 3.37867 | 65205400
3.40533 | 2793.52 | 3.42667 | 788530 | 3.45867 | 79780600
3.48533 | 2984.36 | 3.50667 | 786160 | 3.53867 | 98047200
3.56533 | 3319.43 | 3.58667 | 784686 | 3.61867 | 117500000
3.64533 | 3574.63 | 3.66667 | 783032 | 3.69867 | 139986000
3.72533 | 4060.62 | 3.74667 | 788098 | 3.77867 | 163262000
3.80533 | 4231.49 | 3.82667 | 798885 | 3.85867 | 187754000
3.88533 | 4380.19 | 3.90667 | 808962 | 3.93867 | 210635000
3.96533 | 4923.89 | 3.98667 | 833917 | 4.01867 | 232872000
4.04533 | 5001.57 | 4.06667 | 850576 | 4.09867 | 251036000
4.12533 | 5028.2 | 4.14667 | 845980 | 4.17867 | 269346000
4.20533 | 5691.78 | 4.22667 | 867195 | 4.25867 | 286368000
4.28533 | 5966.98 | 4.30667 | 872730 | 4.33867 | 300079000
4.36533 | 6013.58 | 4.38667 | 870637 | 4.41867 | 311768000
4.44533 | 6559.55 | 4.46667 | 848297 | 4.49867 | 323868000
4.52533 | 6315.42 | 4.54667 | 758320 | 4.57867 | 334371000
4.60533 | 5756.12 | 4.62667 | 595741 | 4.65867 | 338428000
4.68533 | 4329.13 | 4.70667 | 370809 | 4.73867 | 324864000
4.76533 | 3128.59 | 4.78667 | 176710 | 4.81867 | 312999000
4.84533 | 2882.27 | 4.86667 | 75685.7 | 4.89867 | 311783000
4.92533 | 2862.3 | 4.94667 | 38217 | 4.97867 | 316031000
5.00533 | 2900.03 | 5.02667 | 25227.4 | 5.05867 | 321656000
5.08533 | 3002.1 | 5.10667 | 20933.5 | 5.13867 | 315489000
5.16533 | 3230.66 | 5.18667 | 20813.6 | 5.21867 | 309717000
5.24533 | 3377.12 | 5.26667 | 27884.6 | 5.29867 | 303565000
5.32533 | 3390.43 | 5.34667 | 43297.5 | 5.37867 | 291334000
5.40533 | 3532.45 | 5.42667 | 70728.6 | 5.45867 | 278531000
5.48533 | 3670.04 | 5.50667 | 115827 | 5.53867 | 266534000
5.56533 | 4104.99 | 5.58667 | 183886 | 5.61867 | 260923000
5.64533 | 4875.06 | 5.66667 | 278443 | 5.69867 | 259576000
5.72533 | 5463.16 | 5.74667 | 410825 | 5.77867 | 266944000
5.80533 | 6521.83 | 5.82667 | 444138 | 5.85867 | 173267000
5.88533 | 6686.06 | 5.90667 | 478061 | 5.93867 | 120210000
5.96533 | 7070.03 | 5.98667 | 493205 | 6.01867 | 102339000
6.04533 | 7109.99 | 6.06667 | 546700 | 6.09867 | 90781600
6.12533 | 7571.66 | 6.14667 | 575363 | 6.17867 | 56152600
6.20533 | 7431.82 | 6.22667 | 688707 | 6.25867 | 43393800
6.28533 | 7318.63 | 6.30667 | 625375 | 6.33867 | 30488500
6.36533 | 7001.25 | 6.38667 | 588708 | 6.41867 | 24028600
6.44533 | 6148.99 | 6.46667 | 665603 | 6.49867 | 19868400
6.52533 | 6073.51 | 6.54667 | 706574 | 6.57867 | 19868400
6.60533 | 6253.28 | 6.62667 | 665913 | 6.65867 | 19077400
6.68533 | 5771.67 | 6.70667 | 684885 | 6.73867 | 21362500
6.76533 | 5716.19 | 6.78667 | 608503 | 6.81867 | 20220000
6.84533 | 5409.92 | 6.86667 | 586009 | 6.89867 | 18154500
6.92533 | 5294.53 | 6.94667 | 698487 | 6.97867 | 18476800
7.00533 | 4832.91 | 7.02667 | 624121 | 7.05867 | 18008000
7.08533 | 4795.18 | 7.10667 | 611088 | 7.13867 | 18579300
7.16533 | 4366.87 | 7.18667 | 670949 | 7.21867 | 19487500
7.24533 | 4038.43 | 7.26667 | 598453 | 7.29867 | 17993400
7.32533 | 3738.84 | 7.34667 | 700526 | 7.37867 | 17656500
7.40533 | 3774.35 | 7.42667 | 623269 | 7.45867 | 19692600
7.48533 | 3288.37 | 7.50667 | 680569 | 7.53867 | 20132100
7.56533 | 3026.52 | 7.58667 | 586178 | 7.61867 | 17553900
7.64533 | 2900.03 | 7.66667 | 611684 | 7.69867 | 16850800
7.72533 | 2722.51 | 7.74667 | 679551 | 7.77867 | 17348900
7.80533 | 2398.54 | 7.82667 | 637605 | 7.85867 | 18008000
7.88533 | 2169.99 | 7.90667 | 582918 | 7.93867 | 17627200
7.96533 | 1965.85 | 7.98667 | 719617 | 8.01867 | 17553900
8.04533 | 1883.75 | 8.06667 | 599913 | 8.09867 | 18916200
8.12533 | 1688.49 | 8.14667 | 604941 | 8.17867 | 18594000
8.20533 | 1477.69 | 8.22667 | 586832 | 8.25867 | 17246300
8.28533 | 1262.47 | 8.30667 | 634773 | 8.33867 | 18345000
8.36533 | 1064.99 | 8.38667 | 581910 | 8.41867 | 17568600
8.44533 | 980.679 | 8.46667 | 579696 | 8.49867 | 17861600
8.52533 | 796.521 | 8.54667 | 577502 | 8.57867 | 17480700
8.60533 | 778.771 | 8.62667 | 597823 | 8.65867 | 17173100
8.68533 | 709.989 | 8.70667 | 652159 | 8.73867 | 17290300
8.76533 | 561.333 | 8.78667 | 596296 | 8.81867 | 17890800
8.84533 | 490.333 | 8.86667 | 622481 | 8.89867 | 16675000
8.92533 | 483.677 | 8.94667 | 548135 | 8.97867 | 16308800
9.00533 | 434.865 | 9.02667 | 709604 | 9.05867 | 18447500
9.08533 | 301.742 | 9.10667 | 585680 | 9.13867 | 20190700
9.16533 | 297.304 | 9.18667 | 566006 | 9.21867 | 17539300
9.24533 | 252.93 | 9.26667 | 595632 | 9.29867 | 17715100
9.32533 | 239.618 | 9.34667 | 662048 | 9.37867 | 16938700
9.40533 | 208.556 | 9.42667 | 559712 | 9.45867 | 17363500
9.48533 | 133.121 | 9.50667 | 610286 | 9.53867 | 19004100
9.56533 | 139.777 | 9.58667 | 624490 | 9.61867 | 17217000
9.64533 | 133.121 | 9.66667 | 560860 | 9.69867 | 17422100
9.72533 | 113.153 | 9.74667 | 543841 | 9.77867 | 18432800
9.80533 | 122.027 | 9.82667 | 537474 | 9.85867 | 16704300
9.88533 | 90.9658 | 9.90667 | 618820 | 9.93867 | 17744400
9.96533 | 82.0911 | 9.98667 | 578463 | 10.0187 | 19472900
10.0453 | 75.435 | 10.0667 | 560606 | 10.0987 | 17846900
10.1253 | 84.3098 | 10.1467 | 566719 | 10.1787 | 17085200
10.2053 | 51.0295 | 10.2267 | 625768 | 10.2587 | 19092000
10.2853 | 55.4669 | 10.3067 | 606580 | 10.3387 | 16367400
10.3653 | 77.6537 | 10.3867 | 664070 | 10.4187 | 15884000
10.4453 | 51.0295 | 10.4667 | 676749 | 10.4987 | 17143800
10.5253 | 31.0615 | 10.5467 | 626268 | 10.5787 | 18286400
10.6053 | 42.1549 | 10.6267 | 609177 | 10.6587 | 17788300
10.6853 | 37.7175 | 10.7067 | 579624 | 10.7387 | 17861600
10.7653 | 44.3735 | 10.7867 | 579809 | 10.8187 | 19223900
10.8453 | 48.8109 | 10.8667 | 605620 | 10.8987 | 18345000
10.9253 | 39.9362 | 10.9467 | 597941 | 10.9787 | 17744400
11.0053 | 55.4669 | 11.0267 | 576111 | 11.0587 | 17715100
11.0853 | 46.5922 | 11.1067 | 585751 | 11.1387 | 17202400
11.1653 | 33.2801 | 11.1867 | 582623 | 11.2187 | 16938700
11.2453 | 33.2801 | 11.2667 | 633819 | 11.2987 | 16762900
11.3253 | 24.4054 | 11.3467 | 716980 | 11.3787 | 16806900
11.4053 | 37.7175 | 11.4267 | 606600 | 11.4587 | 18725800
11.4853 | 19.9681 | 11.5067 | 651518 | 11.5387 | 17304900
11.5653 | 13.312 | 11.5867 | 631424 | 11.6187 | 17495300
11.6453 | 28.8428 | 11.6667 | 639159 | 11.6987 | 19912300
11.7253 | 24.4054 | 11.7467 | 599588 | 11.7787 | 16909400
11.8053 | 33.2801 | 11.8267 | 695013 | 11.8587 | 15796100
11.8853 | 15.5307 | 11.9067 | 597179 | 11.9387 | 16250200
11.9653 | 19.9681 | 11.9867 | 597562 | 12.0187 | 18330300
12.0453 | 28.8428 | 12.0667 | 619652 | 12.0987 | 15312700
12.1253 | 31.0614 | 12.1467 | 562253 | 12.1787 | 19970900
12.2053 | 31.0614 | 12.2267 | 599566 | 12.2587 | 17861600
12.2853 | 33.2801 | 12.3067 | 640400 | 12.3387 | 17334200
12.3653 | 24.4054 | 12.3867 | 662437 | 12.4187 | 18301000
12.4453 | 15.5307 | 12.4667 | 628600 | 12.4987 | 17744400
12.5253 | 26.6241 | 12.5467 | 661115 | 12.5787 | 17656500
12.6053 | 19.9681 | 12.6267 | 597088 | 12.6587 | 18213100
12.6853 | 15.5307 | 12.7067 | 613641 | 12.7387 | 17949400
12.7653 | 22.1867 | 12.7867 | 613927 | 12.8187 | 20820500
12.8453 | 17.7494 | 12.8667 | 602359 | 12.8987 | 17803000
12.9253 | 17.7494 | 12.9467 | 584805 | 12.9787 | 19692600
13.0053 | 11.0934 | 13.0267 | 600245 | 13.0587 | 19209200
13.0853 | 17.7494 | 13.1067 | 605650 | 13.1387 | 22168200
13.1653 | 17.7494 | 13.1867 | 610741 | 13.2187 | 24497300
13.2453 | 22.1867 | 13.2667 | 608200 | 13.2987 | 28804000
13.3253 | 19.9681 | 13.3467 | 611869 | 13.3787 | 42544200
13.4053 | 24.4054 | 13.4267 | 550299 | 13.4587 | 55083300
13.4853 | 19.9681 | 13.5067 | 526198 | 13.5387 | 77334300
13.5653 | 11.0934 | 13.5867 | 508754 | 13.6187 | 108682000
13.6453 | 6.65602 | 13.6667 | 374341 | 13.6987 | 141333000
13.7253 | 22.1867 | 13.7467 | 290389 | 13.7787 | 146153000
13.8053 | 26.6241 | 13.8267 | 231723 | 13.8587 | 152481000
13.8853 | 17.7494 | 13.9067 | 174748 | 13.9387 | 159087000
13.9653 | 17.7494 | 13.9867 | 125748 | 14.0187 | 173648000
14.0453 | 11.0934 | 14.0667 | 98051.2 | 14.0987 | 173047000
14.1253 | 17.7494 | 14.1467 | 72815.3 | 14.1787 | 190450000
14.2053 | 15.5307 | 14.2267 | 55164.5 | 14.2587 | 208057000
14.2853 | 11.0934 | 14.3067 | 43344.2 | 14.3387 | 177779000
14.3653 | 22.1867 | 14.3867 | 36901.1 | 14.4187 | 184502000
14.4453 | 17.7494 | 14.4667 | 25769.5 | 14.4987 | 193306000
14.5253 | 19.9681 | 14.5467 | 23368.1 | 14.5787 | 204878000
14.6053 | 11.0934 | 14.6267 | 22164.1 | 14.6587 | 190875000
14.6853 | 15.5307 | 14.7067 | 25396.3 | 14.7387 | 180005000
14.7653 | 8.87469 | 14.7867 | 33626.9 | 14.8187 | 159659000
14.8453 | 17.7494 | 14.8667 | 61460.9 | 14.8987 | 153287000
14.9253 | 17.7494 | 14.9467 | 97851.1 | 14.9787 | 161973000
15.0053 | 17.7494 | 15.0267 | 149699 | 15.0587 | 128765000
15.0853 | 24.4054 | 15.1067 | 236287 | 15.1387 | 116416000
15.1653 | 17.7494 | 15.1867 | 318511 | 15.2187 | 104390000
15.2453 | 22.1867 | 15.2667 | 453700 | 15.2987 | 91382200
15.3253 | 33.2801 | 15.3467 | 527140 | 15.3787 | 73891900
15.4053 | 26.6241 | 15.4267 | 534185 | 15.4587 | 62348900
15.4853 | 22.1867 | 15.5067 | 556405 | 15.5387 | 45796200
15.5653 | 17.7494 | 15.5867 | 649213 | 15.6187 | 44199500
15.6453 | 15.5307 | 15.6667 | 588813 | 15.6987 | 32641800
15.7253 | 17.7494 | 15.7467 | 657067 | 15.7787 | 30122300
15.8053 | 22.1867 | 15.8267 | 681174 | 15.8587 | 27485600
15.8853 | 6.65602 | 15.9067 | 624145 | 15.9387 | 23838100
15.9653 | 8.8747 | 15.9867 | 713078 | 16.0187 | 22637000
16.0453 | 11.0934 | 16.0667 | 622242 | 16.0987 | 22138900
16.1253 | 11.0934 | 16.1467 | 635198 | 16.1787 | 22461200
16.2053 | 15.5307 | 16.2267 | 642293 | 16.2587 | 21640900
16.2853 | 8.87469 | 16.3067 | 689469 | 16.3387 | 21245300
16.3653 | 13.312 | 16.3867 | 629443 | 16.4187 | 23852800
16.4453 | 17.7494 | 16.4667 | 614520 | 16.4987 | 21743400
16.5253 | 24.4054 | 16.5467 | 684685 | 16.5787 | 20981700
16.6053 | 17.7494 | 16.6267 | 634897 | 16.6587 | 20791200
16.6853 | 6.65602 | 16.7067 | 613485 | 16.7387 | 23061800
16.7653 | 2.21867 | 16.7867 | 644798 | 16.8187 | 20791200
16.8453 | 15.5307 | 16.8667 | 586955 | 16.8987 | 21157500
16.9253 | 6.65602 | 16.9467 | 631211 | 16.9787 | 24497300
17.0053 | 11.0934 | 17.0267 | 637933 | 17.0587 | 21831300
17.0853 | 2.21867 | 17.1067 | 622966 | 17.1387 | 20425000
17.1653 | 13.312 | 17.1867 | 727215 | 17.2187 | 20659400
17.2453 | 8.87469 | 17.2667 | 663995 | 17.2987 | 21128200
17.3253 | 2.21867 | 17.3467 | 672199 | 17.3787 | 20586200
17.4053 | 4.43735 | 17.4267 | 622933 | 17.4587 | 21025600
17.4853 | 4.43735 | 17.5067 | 630552 | 17.5387 | 23266800
17.5653 | 8.8747 | 17.5867 | 631590 | 17.6187 | 22842000
17.6453 | 6.65602 | 17.6667 | 671331 | 17.6987 | 19721900
17.7253 | 6.65602 | 17.7467 | 632591 | 17.7787 | 22446500
17.8053 | 11.0934 | 17.8267 | 619776 | 17.8587 | 26108600
17.8853 | 8.87469 | 17.9067 | 616984 | 17.9387 | 22710200
17.9653 | 11.0934 | 17.9867 | 648115 | 18.0187 | 23310800
18.0453 | 6.65602 | 18.0667 | 645342 | 18.0987 | 19809800
18.1253 | 13.312 | 18.1467 | 609544 | 18.1787 | 19985600
18.2053 | 8.87469 | 18.2267 | 677144 | 18.2587 | 19648700
18.2853 | 2.21867 | 18.3067 | 663416 | 18.3387 | 20410400
18.3653 | 4.43735 | 18.3867 | 640744 | 18.4187 | 20000200
18.4453 | 8.87469 | 18.4667 | 661714 | 18.4987 | 21684800
18.5253 | 4.43735 | 18.5467 | 593655 | 18.5787 | 22446500
18.6053 | 0.001 | 18.6267 | 609011 | 18.6587 | 22519800
18.6853 | 15.5307 | 18.7067 | 635610 | 18.7387 | 24116400
18.7653 | 4.43735 | 18.7867 | 624550 | 18.8187 | 19809800
18.8453 | 4.43735 | 18.8667 | 613112 | 18.8987 | 21040300
18.9253 | 11.0934 | 18.9467 | 599596 | 18.9787 | 20395700
19.0053 | 2.21867 | 19.0267 | 587721 | 19.0587 | 22153600
19.0853 | 2.21867 | 19.1067 | 585050 | 19.1387 | 19751200
19.1653 | 6.65602 | 19.1867 | 608751 | 19.2187 | 25522700
19.2453 | 11.0934 | 19.2667 | 608367 | 19.2987 | 22490500
19.3253 | 11.0934 | 19.3467 | 619319 | 19.3787 | 20454300
19.4053 | 0.001 | 19.4267 | 608744 | 19.4587 | 20469000
19.4853 | 8.8747 | 19.5067 | 734428 | 19.5387 | 19692600
19.5653 | 8.87469 | 19.5867 | 650354 | 19.6187 | 19604700
19.6453 | 2.21867 | 19.6667 | 687943 | 19.6987 | 19546100
19.7253 | 0.001 | 19.7467 | 745867 | 19.7787 | 19897700
19.8053 | 4.43735 | 19.8267 | 674448 | 19.8587 | 19780500
19.8853 | 6.65602 | 19.9067 | 611612 | 19.9387 | 19663300
19.9653 | 6.65602 | 19.9867 | 601469 | 20.0187 | 21084200
20.0453 | 13.312 | 20.0667 | 615430 | 20.0987 | 23764900
20.1253 | 2.21867 | 20.1467 | 719914 | 20.1787 | 19780500
20.2053 | 8.87469 | 20.2267 | 691427 | 20.2587 | 21860600
20.2853 | 13.312 | 20.3067 | 636976 | 20.3387 | 21992400
20.3653 | 4.43735 | 20.3867 | 657005 | 20.4187 | 19516800
20.4453 | 6.65602 | 20.4667 | 627874 | 20.4987 | 20029500
20.5253 | 2.21867 | 20.5467 | 627432 | 20.5787 | 21025600
20.6053 | 4.43735 | 20.6267 | 676908 | 20.6587 | 19853700
20.6853 | 8.8747 | 20.7067 | 622740 | 20.7387 | 19604700
20.7653 | 4.43735 | 20.7867 | 658990 | 20.8187 | 19121300
20.8453 | 13.312 | 20.8667 | 686453 | 20.8987 | 22461200
20.9253 | 4.43735 | 20.9467 | 615046 | 20.9787 | 21142800
21.0053 | 0.001 | 21.0267 | 648743 | 21.0587 | 20088100
21.0853 | 2.21867 | 21.1067 | 694116 | 21.1387 | 19868400
21.1653 | 8.8747 | 21.1867 | 614965 | 21.2187 | 20117400
21.2453 | 8.87469 | 21.2667 | 708106 | 21.2987 | 19721900
21.3253 | 6.65602 | 21.3467 | 693652 | 21.3787 | 21684800
21.4053 | 0.001 | 21.4267 | 671002 | 21.4587 | 22651600
21.4853 | 4.43735 | 21.5067 | 650923 | 21.5387 | 21113500
21.5653 | 2.21867 | 21.5867 | 762206 | 21.6187 | 20718000
21.6453 | 0.001 | 21.6667 | 619448 | 21.6987 | 21684800
21.7253 | 8.87469 | 21.7467 | 681729 | 21.7787 | 20776600
21.8053 | 2.21867 | 21.8267 | 618380 | 21.8587 | 20366400
21.8853 | 4.43735 | 21.9067 | 736955 | 21.9387 | 20967000
21.9653 | 0.001 | 21.9867 | 731552 | 22.0187 | 20688700
22.0453 | 6.65602 | 22.0667 | 636337 | 22.0987 | 22417200
22.1253 | 4.43735 | 22.1467 | 641287 | 22.1787 | 22915300
22.2053 | 6.65602 | 22.2267 | 634381 | 22.2587 | 21230700
22.2853 | 8.87469 | 22.3067 | 624963 | 22.3387 | 20527600
22.3653 | 11.0934 | 22.3867 | 661295 | 22.4187 | 20674100
22.4453 | 4.43735 | 22.4667 | 646733 | 22.4987 | 20996300
22.5253 | 2.21867 | 22.5467 | 682166 | 22.5787 | 20879100
22.6053 | 2.21867 | 22.6267 | 661004 | 22.6587 | 22505100
22.6853 | 4.43735 | 22.7067 | 653361 | 22.7387 | 20234600
22.7653 | 6.65602 | 22.7867 | 731176 | 22.8187 | 20395700
22.8453 | 4.43735 | 22.8667 | 632743 | 22.8987 | 21479700
22.9253 | 8.87469 | 22.9467 | 620449 | 22.9787 | 20835200
23.0053 | 8.87469 | 23.0267 | 634827 | 23.0587 | 20234600
23.0853 | 6.65602 | 23.1067 | 645419 | 23.1387 | 20718000
23.1653 | 4.43735 | 23.1867 | 646420 | 23.2187 | 22197500
23.2453 | 4.43735 | 23.2667 | 624446 | 23.2987 | 20659400
23.3253 | 4.43735 | 23.3467 | 676223 | 23.3787 | 21714100
23.4053 | 2.21867 | 23.4267 | 624971 | 23.4587 | 20747300
23.4853 | 0.001 | 23.5067 | 623722 | 23.5387 | 22329300
23.5653 | 4.43735 | 23.5867 | 662952 | 23.6187 | 23178900
23.6453 | 4.43735 | 23.6667 | 625317 | 23.6987 | 20630100
23.7253 | 4.43735 | 23.7467 | 631072 | 23.7787 | 21011000
23.8053 | 4.43735 | 23.8267 | 652429 | 23.8587 | 21421100
23.8853 | 4.43735 | 23.9067 | 625959 | 23.9387 | 20205300
23.9653 | 2.21867 | 23.9867 | 620524 | 24.0187 | 20425000
24.0453 | 0.001 | 24.0667 | 678715 | 24.0987 | 20234600
24.1253 | 4.43735 | 24.1467 | 655969 | 24.1787 | 21670200
24.2053 | 4.43735 | 24.2267 | 644162 | 24.2587 | 22754100
24.2853 | 2.21867 | 24.3067 | 618855 | 24.3387 | 23384000
24.3653 | 4.43735 | 24.3867 | 708668 | 24.4187 | 20058800
24.4453 | 2.21867 | 24.4667 | 695704 | 24.4987 | 23003200
24.5253 | 2.21867 | 24.5467 | 629598 | 24.5787 | 22871300
24.6053 | 4.43735 | 24.6267 | 628558 | 24.6587 | 21977800
24.6853 | 6.65602 | 24.7067 | 636051 | 24.7387 | 20366400
24.7653 | 2.21867 | 24.7867 | 619488 | 24.8187 | 20571500
24.8453 | 4.43735 | 24.8667 | 681014 | 24.8987 | 20688700
24.9253 | 4.43735 | 24.9467 | 652541 | 24.9787 | 21699400
25.0053 | 6.65602 | 25.0267 | 737036 | 25.06 | 19487500