## B profile
Time[mn] | #23-B | Time[mn] | #23-O -> | Time[mn] | #23-Si ->
0.00533333 | 0.001 | 0.0133333 | 4286.96 | 0.028 | 304.516
0.0426667 | 0.001 | 0.0506667 | 5347.75 | 0.0626667 | 225.282
0.076 | 0.001 | 0.084 | 6089.01 | 0.096 | 256.002
0.109333 | 0.001 | 0.117333 | 6512.91 | 0.129333 | 264.195
0.142667 | 0.001 | 0.150667 | 6326.48 | 0.162667 | 277.507
0.176 | 0.001 | 0.184 | 6597.25 | 0.196 | 303.107
0.209333 | 0.001 | 0.217333 | 6581.71 | 0.229333 | 371.717
0.242667 | 0.001 | 0.250667 | 6615.01 | 0.262667 | 357.38
0.276 | 0.001 | 0.284 | 6162.24 | 0.296 | 389.125
0.309333 | 0.001 | 0.317333 | 5660.67 | 0.329333 | 7213.72
0.342667 | 8.87469 | 0.350667 | 12890.5 | 0.362667 | 84415.6
0.376 | 148.652 | 0.384 | 48633.6 | 0.396 | 348031
0.409333 | 341.679 | 0.417333 | 118366 | 0.429333 | 820194
0.442667 | 554.677 | 0.450667 | 216469 | 0.462667 | 1410450
0.476 | 632.333 | 0.484 | 322241 | 0.496 | 2015310
0.509333 | 743.27 | 0.517333 | 429934 | 0.541333 | 4770720
0.558667 | 485.896 | 0.566667 | 147051 | 0.581333 | 1102090
0.596 | 437.084 | 0.604 | 164423 | 0.616 | 1362090
0.629333 | 392.709 | 0.637333 | 187710 | 0.649333 | 1554790
0.662667 | 394.928 | 0.670667 | 207186 | 0.682667 | 1738530
0.696 | 401.584 | 0.704 | 225906 | 0.716 | 1894770
0.729333 | 386.053 | 0.737333 | 242525 | 0.749333 | 2050250
0.762667 | 423.771 | 0.770667 | 256298 | 0.782667 | 2177750
0.796 | 397.147 | 0.804 | 267408 | 0.828 | 5336080
0.845333 | 412.678 | 0.853333 | 282510 | 0.878667 | 5074930
0.898667 | 350.554 | 0.906667 | 292065 | 0.925333 | 6523640
0.932 | 394.928 | 0.94 | 298150 | 0.965333 | 5548450
0.985333 | 388.272 | 0.993333 | 308031 | 1.012 | 7080280
1.01867 | 406.022 | 1.02667 | 307194 | 1.04533 | 7080280
1.052 | 421.553 | 1.06 | 311850 | 1.07867 | 7256070
1.08533 | 425.99 | 1.09333 | 310282 | 1.112 | 7358610
1.11867 | 441.521 | 1.12667 | 313706 | 1.14533 | 7343960
1.152 | 485.896 | 1.16 | 314619 | 1.17867 | 7461140
1.18533 | 523.614 | 1.19333 | 317194 | 1.212 | 7519740
1.21867 | 485.896 | 1.22667 | 317767 | 1.24533 | 7578330
1.252 | 490.334 | 1.26 | 318992 | 1.27867 | 7490440
1.28533 | 496.989 | 1.29333 | 320966 | 1.312 | 7636930
1.31867 | 521.395 | 1.32667 | 319536 | 1.34533 | 7680870
1.352 | 567.989 | 1.36 | 322902 | 1.37867 | 7519740
1.38533 | 661.176 | 1.39333 | 319087 | 1.412 | 7490440
1.41867 | 685.583 | 1.42667 | 320963 | 1.44533 | 7607630
1.452 | 581.302 | 1.46 | 319913 | 1.47867 | 7475790
1.48533 | 676.708 | 1.49333 | 320353 | 1.512 | 7505090
1.51867 | 683.364 | 1.52667 | 321654 | 1.54533 | 7417200
1.552 | 654.52 | 1.56 | 319680 | 1.57867 | 7475790
1.58533 | 692.239 | 1.59333 | 322676 | 1.612 | 7446500
1.61867 | 745.49 | 1.62667 | 320641 | 1.64533 | 7505090
1.652 | 780.989 | 1.66 | 321970 | 1.67867 | 7505090
1.68533 | 767.677 | 1.69333 | 322489 | 1.712 | 7534390
1.71867 | 780.989 | 1.72667 | 322771 | 1.74533 | 7446500
1.752 | 871.959 | 1.76 | 321300 | 1.77867 | 7505090
1.78533 | 854.209 | 1.79333 | 321718 | 1.812 | 7431850
1.81867 | 903.022 | 1.82667 | 321577 | 1.84533 | 7402550
1.852 | 967.367 | 1.86 | 320016 | 1.87867 | 7329310
1.88533 | 816.49 | 1.89333 | 323232 | 1.912 | 7519740
1.91867 | 914.115 | 1.92667 | 324431 | 1.94533 | 7505090
1.952 | 1049.46 | 1.96 | 324770 | 1.97867 | 7431850
1.98533 | 1009.52 | 1.99333 | 324700 | 2.012 | 7446500
2.01867 | 1018.4 | 2.02667 | 325262 | 2.04533 | 7329310
2.052 | 1109.37 | 2.06 | 326151 | 2.07867 | 7358610
2.08533 | 1104.93 | 2.09333 | 324424 | 2.112 | 7314660
2.11867 | 1131.56 | 2.12667 | 326070 | 2.14533 | 7314660
2.152 | 1207 | 2.16 | 326210 | 2.17867 | 7358610
2.18533 | 1295.75 | 2.19333 | 326048 | 2.212 | 7431850
2.21867 | 1346.78 | 2.22667 | 327963 | 2.24533 | 7387900
2.252 | 1459.94 | 2.26 | 326966 | 2.27867 | 7358610
2.28533 | 1353.44 | 2.29333 | 329044 | 2.312 | 7431850
2.31867 | 1535.39 | 2.32667 | 327225 | 2.34533 | 7461140
2.352 | 1424.44 | 2.36 | 327203 | 2.37867 | 7300010
2.38533 | 1568.67 | 2.39333 | 330746 | 2.412 | 7387900
2.41867 | 1650.77 | 2.42667 | 329552 | 2.44533 | 7417200
2.452 | 1630.8 | 2.46 | 330936 | 2.47867 | 7534390
2.48533 | 1617.48 | 2.49333 | 331064 | 2.512 | 7475790
2.51867 | 1779.46 | 2.52667 | 331202 | 2.54533 | 7534390
2.552 | 1692.93 | 2.56 | 333421 | 2.57867 | 7505090
2.58533 | 1741.74 | 2.59333 | 334432 | 2.612 | 7592980
2.61867 | 1763.93 | 2.62667 | 333701 | 2.64533 | 7739470
2.652 | 2092.33 | 2.66 | 336663 | 2.67867 | 7724820
2.68533 | 1877.09 | 2.69333 | 337701 | 2.712 | 7739470
2.71867 | 2047.95 | 2.72667 | 341953 | 2.74533 | 7900600
2.752 | 2092.33 | 2.76 | 341316 | 2.77867 | 7959190
2.78533 | 2198.84 | 2.79333 | 346626 | 2.812 | 8222860
2.81867 | 2098.99 | 2.82667 | 354134 | 2.84533 | 8530480
2.852 | 2221.02 | 2.86 | 357947 | 2.87867 | 8720910
2.88533 | 2356.38 | 2.89333 | 360973 | 2.912 | 9248260
2.91867 | 2340.85 | 2.92667 | 375003 | 2.94533 | 9804900
2.952 | 2469.55 | 2.96 | 389985 | 2.97867 | 10874200
2.98533 | 2576.06 | 2.99333 | 412071 | 3.012 | 12207200
3.01867 | 2711.42 | 3.02667 | 442327 | 3.04533 | 14009000
3.052 | 3002.11 | 3.06 | 486835 | 3.07867 | 16455300
3.08533 | 3188.51 | 3.09333 | 543017 | 3.112 | 19458200
3.11867 | 3472.55 | 3.12667 | 626223 | 3.14533 | 23281500
3.152 | 3883.08 | 3.16 | 715092 | 3.17867 | 27221900
3.18533 | 4198.2 | 3.19333 | 806566 | 3.212 | 31191700
3.21867 | 4475.61 | 3.22667 | 884114 | 3.24533 | 34004200
3.252 | 4744.13 | 3.26 | 912406 | 3.27867 | 35161400
3.28533 | 4872.84 | 3.29333 | 918278 | 3.312 | 35703400
3.31867 | 4804.05 | 3.32667 | 915642 | 3.34533 | 35805900
3.352 | 4957.18 | 3.36 | 905578 | 3.37867 | 35615500
3.38533 | 4875.06 | 3.39333 | 902369 | 3.412 | 35542200
3.41867 | 4963.83 | 3.42667 | 897312 | 3.44533 | 35542200
3.452 | 5110.3 | 3.46 | 901919 | 3.47867 | 35703400
3.48533 | 5227.92 | 3.49333 | 904718 | 3.512 | 36040300
3.51867 | 5234.59 | 3.52667 | 912306 | 3.54533 | 36304000
3.552 | 5401.03 | 3.56 | 920396 | 3.57867 | 36992400
3.58533 | 5574.14 | 3.59333 | 931986 | 3.612 | 37329400
3.61867 | 5902.6 | 3.62667 | 940261 | 3.64533 | 37959200
3.652 | 5671.79 | 3.66 | 944868 | 3.67867 | 38120400
3.68533 | 5940.33 | 3.69333 | 953116 | 3.712 | 38706300
3.71867 | 6104.56 | 3.72667 | 963810 | 3.74533 | 38984600
3.752 | 6226.63 | 3.76 | 966844 | 3.77867 | 39541300
3.78533 | 6142.29 | 3.79333 | 968745 | 3.812 | 40229800
3.81867 | 6650.55 | 3.82667 | 969618 | 3.84533 | 41284400
3.852 | 6679.39 | 3.86 | 965621 | 3.87867 | 43159400
3.88533 | 7123.29 | 3.89333 | 961605 | 3.912 | 46133100
3.91867 | 6721.57 | 3.92667 | 959362 | 3.94533 | 50381100
3.952 | 7174.34 | 3.96 | 956787 | 3.97867 | 55610600
3.98533 | 7538.34 | 3.99333 | 948299 | 4.012 | 61689700
4.01867 | 7829.11 | 4.02667 | 948996 | 4.04533 | 69175100
4.052 | 8168.7 | 4.06 | 952925 | 4.07867 | 77524700
4.08533 | 8697 | 4.09333 | 958437 | 4.112 | 86138000
4.11867 | 8963.34 | 4.12667 | 972793 | 4.14533 | 94971000
4.152 | 9740.26 | 4.16 | 995919 | 4.17867 | 104932000
4.18533 | 9999.98 | 4.19333 | 1019540 | 4.212 | 115142000
4.21867 | 10845.8 | 4.22667 | 1048790 | 4.24533 | 126509000
4.252 | 11847 | 4.26 | 1081900 | 4.27867 | 140235000
4.28533 | 12581.9 | 4.29333 | 1111800 | 4.312 | 156495000
4.31867 | 13325.6 | 4.32667 | 1138200 | 4.34533 | 178379000
4.352 | 13856.3 | 4.36 | 1160910 | 4.37867 | 204263000
4.38533 | 14957.5 | 4.39333 | 1172230 | 4.412 | 234366000
4.41867 | 15355 | 4.42667 | 1167550 | 4.44533 | 267823000
4.452 | 15210.7 | 4.46 | 1146140 | 4.47867 | 302921000
4.48533 | 15341.7 | 4.49333 | 1097560 | 4.512 | 336671000
4.51867 | 14577.8 | 4.52667 | 1029240 | 4.54533 | 367374000
4.552 | 13225.7 | 4.56 | 933204 | 4.57867 | 387750000
4.58533 | 12006.8 | 4.59333 | 813001 | 4.612 | 396392000
4.61867 | 9937.81 | 4.62667 | 677207 | 4.64533 | 390299000
4.652 | 8310.74 | 4.66 | 539941 | 4.67867 | 372398000
4.68533 | 6404.16 | 4.69333 | 406704 | 4.712 | 347335000
4.71867 | 4952.72 | 4.72667 | 293369 | 4.74533 | 322550000
4.752 | 4047.29 | 4.76 | 211441 | 4.77867 | 306290000
4.78533 | 3334.96 | 4.79333 | 151767 | 4.812 | 297281000
4.81867 | 2795.73 | 4.82667 | 112228 | 4.84533 | 294747000
4.852 | 2374.13 | 4.86 | 86346.9 | 4.87867 | 296929000
4.88533 | 2371.91 | 4.89333 | 67641.9 | 4.912 | 300577000
4.91867 | 2234.33 | 4.92667 | 56247.9 | 4.94533 | 306143000
4.952 | 2225.46 | 4.96 | 47376 | 4.97867 | 310157000
4.98533 | 2092.32 | 4.99333 | 40095.5 | 5.012 | 314112000
5.01867 | 2121.17 | 5.02667 | 34933.7 | 5.04533 | 317613000
5.052 | 2054.6 | 5.06 | 30382.1 | 5.07867 | 320030000
5.08533 | 1965.84 | 5.09333 | 26493.7 | 5.112 | 321656000
5.11867 | 2041.29 | 5.12667 | 23063.6 | 5.14533 | 321890000
5.152 | 2123.39 | 5.16 | 20344.9 | 5.17867 | 323502000
5.18533 | 2192.17 | 5.19333 | 18286.1 | 5.212 | 323428000
5.21867 | 2050.16 | 5.22667 | 16154.3 | 5.24533 | 322491000
5.252 | 2034.63 | 5.26 | 14591.1 | 5.27867 | 322593000
5.28533 | 2054.6 | 5.29333 | 13012.5 | 5.312 | 321949000
5.31867 | 1905.93 | 5.32667 | 11962.4 | 5.34533 | 319444000
5.352 | 2014.66 | 5.36 | 11616 | 5.37867 | 316485000
5.38533 | 1874.87 | 5.39333 | 11005.5 | 5.412 | 311885000
5.41867 | 2118.95 | 5.42667 | 11227.5 | 5.44533 | 305206000
5.452 | 2165.55 | 5.46 | 12672.8 | 5.47867 | 296549000
5.48533 | 2156.67 | 5.49333 | 14588.9 | 5.512 | 284976000
5.51867 | 2243.21 | 5.52667 | 17688.7 | 5.54533 | 269361000
5.552 | 2420.73 | 5.56 | 23183.6 | 5.57867 | 253819000
5.58533 | 2755.79 | 5.59333 | 30542.1 | 5.612 | 236841000
5.61867 | 3144.12 | 5.62667 | 41131.7 | 5.64533 | 220875000
5.652 | 3485.85 | 5.66 | 55591.7 | 5.67867 | 208013000
5.68533 | 4133.83 | 5.69333 | 74799.9 | 5.712 | 200542000
5.71867 | 4857.29 | 5.72667 | 98219 | 5.74533 | 198213000
5.752 | 5776.08 | 5.76 | 128896 | 5.77867 | 202300000
5.78533 | 6965.68 | 5.79333 | 168492 | 5.812 | 211954000
5.81867 | 8319.62 | 5.82667 | 219558 | 5.84533 | 227789000
5.852 | 9607.06 | 5.86 | 284938 | 5.87867 | 245850000
5.88533 | 11569.5 | 5.89333 | 366254 | 5.912 | 261817000
5.91867 | 13323.4 | 5.92667 | 440718 | 5.94533 | 193130000
5.952 | 12704 | 5.96 | 349722 | 5.97867 | 124781000
5.98533 | 13310.1 | 5.99333 | 331624 | 6.012 | 92729800
6.01867 | 13794.1 | 6.02667 | 347966 | 6.04533 | 75239600
6.052 | 13969.5 | 6.06 | 386317 | 6.07867 | 62026700
6.08533 | 13760.8 | 6.09333 | 417165 | 6.112 | 48535400
6.11867 | 13316.8 | 6.12667 | 436590 | 6.14533 | 37124300
6.152 | 12228.9 | 6.16 | 451427 | 6.17867 | 28804000
6.18533 | 10863.6 | 6.19333 | 458470 | 6.212 | 23384000
6.21867 | 9449.49 | 6.22667 | 458668 | 6.24533 | 19472900
6.252 | 8490.58 | 6.26 | 457281 | 6.27867 | 17143800
6.28533 | 7691.5 | 6.29333 | 457043 | 6.312 | 15825400
6.31867 | 6799.26 | 6.32667 | 458131 | 6.34533 | 14931900
6.352 | 6186.69 | 6.36 | 456695 | 6.37867 | 14653500
6.38533 | 5645.17 | 6.39333 | 455154 | 6.412 | 14140800
6.41867 | 5116.97 | 6.42667 | 454429 | 6.44533 | 13701400
6.452 | 4786.3 | 6.46 | 453343 | 6.47867 | 13408400
6.48533 | 4446.75 | 6.49333 | 450501 | 6.512 | 13232600
6.51867 | 4258.13 | 6.52667 | 451824 | 6.54533 | 13027600
6.552 | 3825.39 | 6.56 | 442035 | 6.57867 | 13012900
6.58533 | 3592.38 | 6.59333 | 443262 | 6.612 | 12646700
6.61867 | 3414.85 | 6.62667 | 442893 | 6.64533 | 12705300
6.652 | 3179.64 | 6.66 | 444828 | 6.67867 | 12602800
6.68533 | 3226.23 | 6.69333 | 442293 | 6.712 | 12617400
6.71867 | 2911.13 | 6.72667 | 444907 | 6.74533 | 12661300
6.752 | 2655.94 | 6.76 | 446598 | 6.77867 | 12617400
6.78533 | 2718.07 | 6.79333 | 441733 | 6.812 | 12339100
6.81867 | 2522.8 | 6.82667 | 437400 | 6.84533 | 12221900
6.852 | 2405.2 | 6.86 | 433855 | 6.87867 | 12104700
6.88533 | 2176.64 | 6.89333 | 433836 | 6.912 | 12046100
6.91867 | 2079.02 | 6.92667 | 435652 | 6.94533 | 12148700
6.952 | 2098.98 | 6.96 | 444282 | 6.97867 | 12148700
6.98533 | 1817.18 | 6.99333 | 439031 | 7.012 | 12119400
7.01867 | 1757.27 | 7.02667 | 443710 | 7.04533 | 12119400
7.052 | 1617.48 | 7.06 | 438929 | 7.07867 | 12075400
7.08533 | 1615.26 | 7.09333 | 437289 | 7.112 | 11885000
7.11867 | 1488.79 | 7.12667 | 438151 | 7.14533 | 11753100
7.152 | 1413.35 | 7.16 | 431764 | 7.17867 | 11797100
7.18533 | 1258.03 | 7.19333 | 431965 | 7.212 | 11709200
7.21867 | 1258.03 | 7.22667 | 432904 | 7.24533 | 11826400
7.252 | 1109.37 | 7.26 | 432369 | 7.27867 | 11753100
7.28533 | 1098.28 | 7.29333 | 436367 | 7.312 | 11767800
7.31867 | 996.212 | 7.32667 | 437000 | 7.34533 | 11841000
7.352 | 976.242 | 7.36 | 435257 | 7.37867 | 11738500
7.38533 | 865.302 | 7.39333 | 435511 | 7.412 | 11899600
7.41867 | 900.803 | 7.42667 | 436046 | 7.44533 | 11372300
7.452 | 778.77 | 7.46 | 431373 | 7.47867 | 11430900
7.48533 | 707.77 | 7.49333 | 429550 | 7.512 | 11445500
7.51867 | 647.864 | 7.52667 | 429364 | 7.54533 | 11562700
7.552 | 607.926 | 7.56 | 432880 | 7.57867 | 11504100
7.58533 | 596.833 | 7.59333 | 435078 | 7.612 | 11709200
7.61867 | 521.395 | 7.62667 | 433630 | 7.64533 | 11592000
7.652 | 496.989 | 7.66 | 429261 | 7.67867 | 11562700
7.68533 | 437.084 | 7.69333 | 425575 | 7.712 | 11255100
7.71867 | 399.366 | 7.72667 | 427807 | 7.74533 | 11386900
7.752 | 339.46 | 7.76 | 425104 | 7.77867 | 11255100
7.78533 | 319.492 | 7.79333 | 423666 | 7.812 | 11255100
7.81867 | 354.991 | 7.82667 | 426225 | 7.84533 | 11240400
7.852 | 268.461 | 7.86 | 421048 | 7.87867 | 10947500
7.88533 | 224.087 | 7.89333 | 416584 | 7.912 | 10962100
7.91867 | 224.087 | 7.92667 | 414235 | 7.94533 | 10918200
7.952 | 206.338 | 7.96 | 415119 | 7.97867 | 10918200
7.98533 | 166.401 | 7.99333 | 416443 | 8.012 | 10742400
8.01867 | 161.964 | 8.02667 | 412713 | 8.04533 | 10727800
8.052 | 177.495 | 8.06 | 408240 | 8.07867 | 10683800
8.08533 | 153.089 | 8.09333 | 411735 | 8.112 | 10801000
8.11867 | 115.371 | 8.12667 | 406873 | 8.14533 | 10595900
8.152 | 122.027 | 8.16 | 410411 | 8.17867 | 10801000
8.18533 | 126.465 | 8.19333 | 404998 | 8.212 | 10420100
8.21867 | 99.8406 | 8.22667 | 405008 | 8.24533 | 10405500
8.252 | 77.6537 | 8.26 | 401151 | 8.27867 | 10302900
8.28533 | 77.6537 | 8.29333 | 402302 | 8.312 | 10420100
8.31867 | 73.2163 | 8.32667 | 400169 | 8.34533 | 10595900
8.352 | 48.8109 | 8.36 | 403290 | 8.37867 | 10434800
8.38533 | 77.6537 | 8.39333 | 401802 | 8.412 | 10420100
8.41867 | 64.3416 | 8.42667 | 402085 | 8.44533 | 10595900
8.452 | 48.8109 | 8.46 | 402497 | 8.47867 | 10434800
8.48533 | 37.7175 | 8.49333 | 403947 | 8.512 | 10405500
8.51867 | 62.123 | 8.52667 | 399414 | 8.54533 | 10332200
8.552 | 44.3735 | 8.56 | 400444 | 8.57867 | 10390800
8.58533 | 53.2482 | 8.59333 | 404258 | 8.612 | 10434800
8.61867 | 44.3735 | 8.62667 | 402389 | 8.64533 | 10405500
8.652 | 22.1868 | 8.66 | 402162 | 8.67867 | 10361500
8.68533 | 31.0615 | 8.69333 | 402764 | 8.712 | 10390800
8.71867 | 33.2801 | 8.72667 | 406247 | 8.74533 | 10405500
8.752 | 35.4988 | 8.76 | 398300 | 8.77867 | 10361500
8.78533 | 17.7494 | 8.79333 | 401949 | 8.812 | 10346900
8.81867 | 33.2801 | 8.82667 | 400139 | 8.84533 | 10317600
8.852 | 26.6241 | 8.86 | 401950 | 8.87867 | 10376200
8.88533 | 28.8428 | 8.89333 | 401075 | 8.912 | 10449400
8.91867 | 17.7494 | 8.92667 | 402339 | 8.94533 | 10346900
8.952 | 19.9681 | 8.96 | 403219 | 8.97867 | 10493400
8.98533 | 11.0934 | 8.99333 | 404949 | 9.012 | 10332200
9.01867 | 11.0934 | 9.02667 | 401841 | 9.04533 | 10390800
9.052 | 13.312 | 9.06 | 401885 | 9.07867 | 10317600
9.08533 | 28.8428 | 9.09333 | 403962 | 9.112 | 10346900
9.11867 | 17.7494 | 9.12667 | 404694 | 9.14533 | 10185800
9.152 | 19.9681 | 9.16 | 404232 | 9.17867 | 10259000
9.18533 | 15.5307 | 9.19333 | 402622 | 9.212 | 10420100
9.21867 | 15.5307 | 9.22667 | 401487 | 9.24533 | 10390800
9.252 | 13.312 | 9.26 | 406308 | 9.27867 | 10390800
9.28533 | 17.7494 | 9.29333 | 409553 | 9.312 | 10420100
9.31867 | 19.9681 | 9.32667 | 409525 | 9.34533 | 10522700
9.352 | 13.312 | 9.36 | 409777 | 9.37867 | 10434800
9.38533 | 17.7494 | 9.39333 | 405537 | 9.412 | 10610600
9.41867 | 6.65602 | 9.42667 | 413730 | 9.44533 | 10639900
9.452 | 13.312 | 9.46 | 410222 | 9.47867 | 10508000
9.48533 | 8.87469 | 9.49333 | 411341 | 9.512 | 10595900
9.51867 | 19.9681 | 9.52667 | 410503 | 9.54533 | 10815600
9.552 | 15.5307 | 9.56 | 409509 | 9.57867 | 10786300
9.58533 | 15.5307 | 9.59333 | 409605 | 9.612 | 10991400
9.61867 | 17.7494 | 9.62667 | 412176 | 9.64533 | 10976800
9.652 | 15.5307 | 9.66 | 410720 | 9.67867 | 10976800
9.68533 | 17.7494 | 9.69333 | 409736 | 9.712 | 11050000
9.71867 | 17.7494 | 9.72667 | 415327 | 9.74533 | 10991400
9.752 | 13.312 | 9.76 | 410704 | 9.77867 | 11006100
9.78533 | 15.5307 | 9.79333 | 409935 | 9.812 | 10962100
9.81867 | 15.5307 | 9.82667 | 412941 | 9.84533 | 11050000
9.852 | 6.65602 | 9.86 | 410788 | 9.87867 | 10918200
9.88533 | 15.5307 | 9.89333 | 410451 | 9.912 | 11006100
9.91867 | 11.0934 | 9.92667 | 410604 | 9.94533 | 10786300
9.952 | 13.312 | 9.96 | 409261 | 9.97867 | 10991400
9.98533 | 22.1867 | 9.99333 | 414730 | 10.012 | 10976800
10.0187 | 15.5307 | 10.0267 | 415299 | 10.0453 | 11050000
10.052 | 8.87469 | 10.06 | 411817 | 10.0787 | 10903500
10.0853 | 6.65602 | 10.0933 | 412528 | 10.112 | 10976800
10.1187 | 13.312 | 10.1267 | 411117 | 10.1453 | 11035400
10.152 | 13.312 | 10.16 | 412673 | 10.1787 | 10874200
10.1853 | 2.21867 | 10.1933 | 410193 | 10.212 | 10786300
10.2187 | 11.0934 | 10.2267 | 409161 | 10.2453 | 10932800
10.252 | 13.312 | 10.26 | 410214 | 10.2787 | 10874200
10.2853 | 8.87469 | 10.2933 | 411206 | 10.312 | 10874200
10.3187 | 15.5307 | 10.3267 | 409741 | 10.3453 | 10801000
10.352 | 8.87469 | 10.36 | 412626 | 10.3787 | 10786300
10.3853 | 2.21867 | 10.3933 | 411824 | 10.412 | 10991400
10.4187 | 11.0934 | 10.4267 | 410134 | 10.4453 | 10947500
10.452 | 13.312 | 10.46 | 415545 | 10.4787 | 11137900
10.4853 | 6.65602 | 10.4933 | 420286 | 10.512 | 11313700
10.5187 | 6.65602 | 10.5267 | 422706 | 10.5453 | 11299000
10.552 | 6.65602 | 10.56 | 424575 | 10.5787 | 11328300
10.5853 | 11.0934 | 10.5933 | 425749 | 10.612 | 11445500
10.6187 | 13.312 | 10.6267 | 423175 | 10.6453 | 11357600
10.652 | 13.312 | 10.66 | 425792 | 10.6787 | 11474800
10.6853 | 2.21867 | 10.6933 | 436835 | 10.712 | 11767800
10.7187 | 2.21867 | 10.7267 | 446906 | 10.7453 | 12470900
10.752 | 13.312 | 10.76 | 467457 | 10.7787 | 12895700
10.7853 | 11.0934 | 10.7933 | 489740 | 10.812 | 13701400
10.8187 | 6.65602 | 10.8267 | 492835 | 10.8453 | 13628100
10.852 | 4.43735 | 10.86 | 484292 | 10.8787 | 13408400
10.8853 | 11.0934 | 10.8933 | 474931 | 10.912 | 13218000
10.9187 | 11.0934 | 10.9267 | 461591 | 10.9453 | 12427000
10.952 | 8.87469 | 10.96 | 441464 | 10.9787 | 11460200
10.9853 | 4.43735 | 10.9933 | 425377 | 11.012 | 11548100
11.0187 | 6.65602 | 11.0267 | 435193 | 11.0453 | 11958200
11.052 | 2.21867 | 11.06 | 484102 | 11.0787 | 13613500
11.0853 | 6.65602 | 11.0933 | 496302 | 11.112 | 13642800
11.1187 | 17.7494 | 11.1267 | 493538 | 11.1453 | 13789300
11.152 | 4.43735 | 11.16 | 490408 | 11.1787 | 13320500
11.1853 | 4.43735 | 11.1933 | 491746 | 11.212 | 12954300
11.2187 | 8.8747 | 11.2267 | 465794 | 11.2453 | 12427000
11.252 | 11.0934 | 11.26 | 432486 | 11.2787 | 11343000
11.2853 | 4.43735 | 11.2933 | 417872 | 11.312 | 11035400
11.3187 | 6.65602 | 11.3267 | 413906 | 11.3453 | 10932800
11.352 | 11.0934 | 11.36 | 413987 | 11.3787 | 10962100
11.3853 | 2.21867 | 11.3933 | 417810 | 11.412 | 11328300
11.4187 | 6.65602 | 11.4267 | 431711 | 11.4453 | 11679900
11.452 | 4.43735 | 11.46 | 469780 | 11.4787 | 13408400
11.4853 | 2.21867 | 11.4933 | 490223 | 11.512 | 13452400
11.5187 | 8.87469 | 11.5267 | 483283 | 11.5453 | 13247300
11.552 | 0.001 | 11.56 | 474401 | 11.5787 | 12895700
11.5853 | 6.65602 | 11.5933 | 483591 | 11.612 | 13232600
11.6187 | 6.65602 | 11.6267 | 483809 | 11.6453 | 12588100
11.652 | 2.21867 | 11.66 | 460869 | 11.6787 | 12676000
11.6853 | 0.001 | 11.6933 | 469461 | 11.712 | 12822500
11.7187 | 0.001 | 11.7267 | 477061 | 11.7453 | 13276600
11.752 | 6.65602 | 11.76 | 483148 | 11.7787 | 13437700
11.7853 | 11.0934 | 11.7933 | 486545 | 11.812 | 13481700
11.8187 | 2.21867 | 11.8267 | 478136 | 11.8453 | 12866400
11.852 | 2.21867 | 11.86 | 432543 | 11.8787 | 11299000
11.8853 | 2.21867 | 11.8933 | 414103 | 11.912 | 11123300
11.9187 | 11.0934 | 11.9267 | 417385 | 11.9453 | 11108600
11.952 | 0.001 | 11.96 | 419613 | 11.9787 | 11137900
11.9853 | 4.43735 | 11.9933 | 427206 | 12.012 | 11401600
12.0187 | 2.21867 | 12.0267 | 434161 | 12.0453 | 12280500
12.052 | 6.65602 | 12.06 | 492797 | 12.0787 | 13716000
12.0853 | 4.43735 | 12.0933 | 495606 | 12.112 | 13437700
12.1187 | 0.001 | 12.1267 | 484843 | 12.1453 | 13320500
12.152 | 2.21867 | 12.16 | 484934 | 12.1787 | 13247300
12.1853 | 2.21867 | 12.1933 | 456913 | 12.212 | 11562700
12.2187 | 15.5307 | 12.2267 | 424998 | 12.2453 | 11225800
12.252 | 0.001 | 12.26 | 422468 | 12.2787 | 11123300
12.2853 | 2.21867 | 12.2933 | 429583 | 12.312 | 11504100
12.3187 | 0.001 | 12.3267 | 431913 | 12.3453 | 11386900
12.352 | 0.001 | 12.36 | 437835 | 12.3787 | 11621300
12.3853 | 2.21867 | 12.3933 | 439644 | 12.412 | 12090100
12.4187 | 4.43735 | 12.4267 | 466801 | 12.4453 | 12661300
12.452 | 11.0934 | 12.46 | 469806 | 12.4787 | 12602800
12.4853 | 8.87469 | 12.4933 | 464197 | 12.512 | 12412300
12.5187 | 2.21867 | 12.5267 | 456901 | 12.5453 | 11709200
12.552 | 0.001 | 12.56 | 424033 | 12.5787 | 11181900
12.5853 | 6.65602 | 12.5933 | 422387 | 12.612 | 11225800
12.6187 | 4.43735 | 12.6267 | 420151 | 12.6453 | 11108600
12.652 | 11.0934 | 12.66 | 423588 | 12.6787 | 11255100
12.6853 | 6.65602 | 12.6933 | 426623 | 12.712 | 11211200
12.7187 | 2.21867 | 12.7267 | 425504 | 12.7453 | 11225800
12.752 | 0.001 | 12.76 | 423765 | 12.7787 | 11196500
12.7853 | 6.65602 | 12.7933 | 428046 | 12.812 | 11474800
12.8187 | 2.21867 | 12.8267 | 432468 | 12.8453 | 11386900
12.852 | 4.43735 | 12.86 | 429780 | 12.8787 | 11343000
12.8853 | 2.21867 | 12.8933 | 423235 | 12.912 | 11372300
12.9187 | 4.43735 | 12.9267 | 434625 | 12.9453 | 11430900
12.952 | 0.001 | 12.96 | 433250 | 12.9787 | 11577400
12.9853 | 0.001 | 12.9933 | 437750 | 13.012 | 11621300
13.0187 | 0.001 | 13.0267 | 428553 | 13.0453 | 11211200
13.052 | 4.43735 | 13.06 | 423615 | 13.0787 | 11137900
13.0853 | 4.43735 | 13.0933 | 421056 | 13.112 | 11006100
13.1187 | 2.21867 | 13.1267 | 421098 | 13.1453 | 10962100
13.152 | 8.87469 | 13.16 | 416374 | 13.1787 | 10830300
13.1853 | 0.001 | 13.1933 | 413426 | 13.212 | 10859600
13.2187 | 2.21867 | 13.2267 | 412684 | 13.2453 | 10874200
13.252 | 4.43735 | 13.26 | 416034 | 13.2787 | 10815600
13.2853 | 6.65602 | 13.2933 | 416150 | 13.312 | 10786300
13.3187 | 0.001 | 13.3267 | 416729 | 13.3453 | 10727800
13.352 | 2.21867 | 13.36 | 413121 | 13.3787 | 10639900
13.3853 | 0.001 | 13.3933 | 411160 | 13.412 | 10713100
13.4187 | 2.21867 | 13.4267 | 411211 | 13.4453 | 10713100
13.452 | 2.21867 | 13.46 | 410423 | 13.4787 | 10786300
13.4853 | 4.43735 | 13.4933 | 413000 | 13.512 | 10757000
13.5187 | 4.43735 | 13.5267 | 412301 | 13.5453 | 10757000
13.552 | 0.001 | 13.56 | 412611 | 13.5787 | 10757000
13.5853 | 2.21867 | 13.5933 | 412876 | 13.612 | 10888900
13.6187 | 2.21867 | 13.6267 | 414136 | 13.6453 | 10830300
13.652 | 0.001 | 13.66 | 414766 | 13.6787 | 10757000
13.6853 | 0.001 | 13.6933 | 411865 | 13.712 | 10683800
13.7187 | 2.21867 | 13.7267 | 415500 | 13.7453 | 10683800
13.752 | 0.001 | 13.76 | 413969 | 13.7787 | 10786300
13.7853 | 6.65602 | 13.7933 | 416240 | 13.812 | 10903500
13.8187 | 0.001 | 13.8267 | 416118 | 13.8453 | 10859600
13.852 | 0.001 | 13.86 | 416847 | 13.8787 | 10947500
13.8853 | 4.43735 | 13.8933 | 414461 | 13.912 | 10830300
13.9187 | 8.87469 | 13.9267 | 413225 | 13.9453 | 10874200
13.952 | 0.001 | 13.96 | 417737 | 13.9787 | 10962100
13.9853 | 0.001 | 13.9933 | 427402 | 14.0133 | 11240400