## B in huaxingguangdian
Time[mn] | #23-B | Time[mn] | #23-O -> | Time[mn] | #23-Si -> | Time[mn] | #24-B | Time[mn] | #24-O -> | Time[mn] | #24-Si -> | Time[mn] | #25-B | Time[mn] | #25-O -> | Time[mn] | #25-Si ->
0.00533333 | 0.001 | 0.0133333 | 4286.96 | 0.028 | 304.516 | 0.00533333 | 2.21867 | 0.0133333 | 5713.95 | 0.028 | 268.739 | 0.00533333 | 4.43735 | 0.0133333 | 5227.91 | 0.028 | 236.29
0.0426667 | 0.001 | 0.0506667 | 5347.75 | 0.0626667 | 225.282 | 0.0426667 | 0.001 | 0.0506667 | 7098.86 | 0.0626667 | 176.129 | 0.0426667 | 0.001 | 0.0506667 | 6732.64 | 0.0626667 | 214.018
0.076 | 0.001 | 0.084 | 6089.01 | 0.096 | 256.002 | 0.076 | 0.001 | 0.084 | 7547.19 | 0.096 | 220.162 | 0.076 | 0.001 | 0.084 | 7107.73 | 0.096 | 212.994
0.109333 | 0.001 | 0.117333 | 6512.91 | 0.129333 | 264.195 | 0.109333 | 0.001 | 0.117333 | 7600.47 | 0.129333 | 223.234 | 0.109333 | 0.001 | 0.117333 | 7558.29 | 0.129333 | 205.826
0.142667 | 0.001 | 0.150667 | 6326.48 | 0.162667 | 277.507 | 0.142667 | 0.001 | 0.150667 | 7833.52 | 0.162667 | 272.387 | 0.142667 | 0.001 | 0.150667 | 7813.54 | 0.162667 | 252.93
0.176 | 0.001 | 0.184 | 6597.25 | 0.196 | 303.107 | 0.176 | 0.001 | 0.184 | 7724.76 | 0.196 | 239.618 | 0.176 | 0.001 | 0.184 | 7948.94 | 0.196 | 262.147
0.209333 | 0.001 | 0.217333 | 6581.71 | 0.229333 | 371.717 | 0.209333 | 0.001 | 0.217333 | 7511.68 | 0.229333 | 294.915 | 0.209333 | 0.001 | 0.217333 | 8408.39 | 0.229333 | 304.131
0.242667 | 0.001 | 0.250667 | 6615.01 | 0.262667 | 357.38 | 0.242667 | 0.001 | 0.250667 | 6770.37 | 0.262667 | 399.365 | 0.242667 | 0.001 | 0.250667 | 8077.67 | 0.262667 | 342.02
0.276 | 0.001 | 0.284 | 6162.24 | 0.296 | 389.125 | 0.276 | 0.001 | 0.284 | 5809.37 | 0.296 | 7506.74 | 0.276 | 0.001 | 0.284 | 7835.74 | 0.296 | 450.567
0.309333 | 0.001 | 0.317333 | 5660.67 | 0.329333 | 7213.72 | 0.309333 | 24.4054 | 0.317333 | 13174.7 | 0.329333 | 90135.2 | 0.309333 | 4.43735 | 0.317333 | 7247.57 | 0.329333 | 10242.6
0.342667 | 8.87469 | 0.350667 | 12890.5 | 0.362667 | 84415.6 | 0.342667 | 144.214 | 0.350667 | 54260.2 | 0.362667 | 384121 | 0.342667 | 44.3735 | 0.350667 | 22153.3 | 0.362667 | 137288
0.376 | 148.652 | 0.384 | 48633.6 | 0.396 | 348031 | 0.376 | 270.68 | 0.384 | 136739 | 0.396 | 908248 | 0.376 | 212.994 | 0.384 | 76087.2 | 0.396 | 495038
0.409333 | 341.679 | 0.417333 | 118366 | 0.429333 | 820194 | 0.409333 | 481.458 | 0.417333 | 247167 | 0.429333 | 1543900 | 0.409333 | 326.148 | 0.417333 | 152439 | 0.429333 | 990154
0.442667 | 554.677 | 0.450667 | 216469 | 0.462667 | 1410450 | 0.442667 | 676.707 | 0.450667 | 364746 | 0.469333 | 3801620 | 0.442667 | 392.709 | 0.450667 | 238776 | 0.462667 | 1525490
0.476 | 632.333 | 0.484 | 322241 | 0.496 | 2015310 | 0.492 | 536.926 | 0.5 | 196387 | 0.514667 | 1247090 | 0.476 | 468.146 | 0.484 | 331334 | 0.496 | 2062280
0.509333 | 743.27 | 0.517333 | 429934 | 0.541333 | 4770720 | 0.529333 | 423.772 | 0.537333 | 198603 | 0.549333 | 1545790 | 0.509333 | 536.926 | 0.517333 | 424762 | 0.541333 | 6929380
0.558667 | 485.896 | 0.566667 | 147051 | 0.581333 | 1102090 | 0.562667 | 437.084 | 0.570667 | 227578 | 0.582667 | 1783970 | 0.558667 | 594.614 | 0.566667 | 562480 | 0.585333 | 8486540
0.596 | 437.084 | 0.604 | 164423 | 0.616 | 1362090 | 0.596 | 428.209 | 0.604 | 251872 | 0.616 | 2010610 | 0.592 | 366.085 | 0.6 | 201337 | 0.614667 | 1361470
0.629333 | 392.709 | 0.637333 | 187710 | 0.649333 | 1554790 | 0.629333 | 461.49 | 0.637333 | 277001 | 0.649333 | 2201410 | 0.629333 | 306.179 | 0.637333 | 175279 | 0.649333 | 1442060
0.662667 | 394.928 | 0.670667 | 207186 | 0.682667 | 1738530 | 0.662667 | 470.365 | 0.670667 | 298418 | 0.696 | 5884160 | 0.662667 | 283.992 | 0.670667 | 189074 | 0.682667 | 1574970
0.696 | 401.584 | 0.704 | 225906 | 0.716 | 1894770 | 0.712 | 445.959 | 0.72 | 321575 | 0.738667 | 6743370 | 0.696 | 295.086 | 0.704 | 205922 | 0.716 | 1702690
0.729333 | 386.053 | 0.737333 | 242525 | 0.749333 | 2050250 | 0.745333 | 406.022 | 0.753333 | 333746 | 0.772 | 7226770 | 0.729333 | 410.459 | 0.737333 | 213753 | 0.749333 | 1848860
0.762667 | 423.771 | 0.770667 | 256298 | 0.782667 | 2177750 | 0.778667 | 394.928 | 0.786667 | 343179 | 0.805333 | 7695520 | 0.762667 | 379.397 | 0.770667 | 234135 | 0.782667 | 1979750
0.796 | 397.147 | 0.804 | 267408 | 0.828 | 5336080 | 0.812 | 434.865 | 0.82 | 350034 | 0.838667 | 7885950 | 0.796 | 386.053 | 0.804 | 246909 | 0.816 | 2094020
0.845333 | 412.678 | 0.853333 | 282510 | 0.878667 | 5074930 | 0.845333 | 470.365 | 0.853333 | 356034 | 0.872 | 8193570 | 0.829333 | 421.553 | 0.837333 | 255977 | 0.849333 | 2196470
0.898667 | 350.554 | 0.906667 | 292065 | 0.925333 | 6523640 | 0.878667 | 414.896 | 0.886667 | 359072 | 0.905333 | 8486540 | 0.862667 | 432.646 | 0.870667 | 269696 | 0.896 | 5494600
0.932 | 394.928 | 0.94 | 298150 | 0.965333 | 5548450 | 0.912 | 377.178 | 0.92 | 364139 | 0.938667 | 8618370 | 0.912 | 368.303 | 0.92 | 283935 | 0.945333 | 5014550
0.985333 | 388.272 | 0.993333 | 308031 | 1.012 | 7080280 | 0.945333 | 368.304 | 0.953333 | 365540 | 0.972 | 8735560 | 0.965333 | 454.833 | 0.973333 | 293077 | 0.992 | 6465050
1.01867 | 406.022 | 1.02667 | 307194 | 1.04533 | 7080280 | 0.978667 | 321.71 | 0.986667 | 368341 | 1.00533 | 8940640 | 0.998667 | 452.615 | 1.00667 | 298227 | 1.032 | 5364030
1.052 | 421.553 | 1.06 | 311850 | 1.07867 | 7256070 | 1.012 | 397.147 | 1.02 | 369612 | 1.03867 | 8925990 | 1.052 | 530.27 | 1.06 | 302643 | 1.08533 | 5484870
1.08533 | 425.99 | 1.09333 | 310282 | 1.112 | 7358610 | 1.04533 | 374.96 | 1.05333 | 373031 | 1.072 | 8911340 | 1.10533 | 552.458 | 1.11333 | 304832 | 1.13867 | 5640660
1.11867 | 441.521 | 1.12667 | 313706 | 1.14533 | 7343960 | 1.07867 | 394.928 | 1.08667 | 370985 | 1.10533 | 8808800 | 1.15867 | 516.958 | 1.16667 | 305725 | 1.18533 | 6992390
1.152 | 485.896 | 1.16 | 314619 | 1.17867 | 7461140 | 1.112 | 448.177 | 1.12 | 369097 | 1.13867 | 8823450 | 1.192 | 559.114 | 1.2 | 305427 | 1.21867 | 7021690
1.18533 | 523.614 | 1.19333 | 317194 | 1.212 | 7519740 | 1.14533 | 437.084 | 1.15333 | 369279 | 1.172 | 8823450 | 1.22533 | 539.145 | 1.23333 | 309392 | 1.252 | 7050990
1.21867 | 485.896 | 1.22667 | 317767 | 1.24533 | 7578330 | 1.17867 | 494.771 | 1.18667 | 364374 | 1.20533 | 8794150 | 1.25867 | 567.989 | 1.26667 | 309345 | 1.28533 | 6963100
1.252 | 490.334 | 1.26 | 318992 | 1.27867 | 7490440 | 1.212 | 457.052 | 1.22 | 370209 | 1.23867 | 8838100 | 1.292 | 652.302 | 1.3 | 305791 | 1.31867 | 7036340
1.28533 | 496.989 | 1.29333 | 320966 | 1.312 | 7636930 | 1.24533 | 528.052 | 1.25333 | 368160 | 1.272 | 8720910 | 1.32533 | 634.551 | 1.33333 | 309654 | 1.352 | 7109580
1.31867 | 521.395 | 1.32667 | 319536 | 1.34533 | 7680870 | 1.27867 | 483.677 | 1.28667 | 365683 | 1.30533 | 8764860 | 1.35867 | 745.489 | 1.36667 | 311711 | 1.38533 | 6860560
1.352 | 567.989 | 1.36 | 322902 | 1.37867 | 7519740 | 1.312 | 508.083 | 1.32 | 365143 | 1.33867 | 8706260 | 1.392 | 794.302 | 1.4 | 301463 | 1.41867 | 6860560
1.38533 | 661.176 | 1.39333 | 319087 | 1.412 | 7490440 | 1.34533 | 552.458 | 1.35333 | 363333 | 1.372 | 8515830 | 1.42533 | 783.208 | 1.43333 | 303791 | 1.45867 | 5563840
1.41867 | 685.583 | 1.42667 | 320963 | 1.44533 | 7607630 | 1.37867 | 583.52 | 1.38667 | 365935 | 1.40533 | 8515830 | 1.47867 | 823.145 | 1.48667 | 301999 | 1.50533 | 6758020
1.452 | 581.302 | 1.46 | 319913 | 1.47867 | 7475790 | 1.412 | 570.208 | 1.42 | 363170 | 1.43867 | 8530480 | 1.512 | 854.209 | 1.52 | 306056 | 1.53867 | 6875210
1.48533 | 676.708 | 1.49333 | 320353 | 1.512 | 7505090 | 1.44533 | 585.739 | 1.45333 | 353781 | 1.472 | 8457240 | 1.54533 | 954.054 | 1.55333 | 304414 | 1.572 | 6919150
1.51867 | 683.364 | 1.52667 | 321654 | 1.54533 | 7417200 | 1.47867 | 619.02 | 1.48667 | 360586 | 1.50533 | 8486540 | 1.57867 | 949.616 | 1.58667 | 304537 | 1.612 | 5579400
1.552 | 654.52 | 1.56 | 319680 | 1.57867 | 7475790 | 1.512 | 612.364 | 1.52 | 368747 | 1.53867 | 8706260 | 1.632 | 1016.18 | 1.64 | 304480 | 1.65867 | 6919150
1.58533 | 692.239 | 1.59333 | 322676 | 1.612 | 7446500 | 1.54533 | 623.458 | 1.55333 | 363791 | 1.572 | 8384000 | 1.66533 | 1031.71 | 1.67333 | 303451 | 1.692 | 6860560
1.61867 | 745.49 | 1.62667 | 320641 | 1.64533 | 7505090 | 1.57867 | 703.333 | 1.58667 | 366442 | 1.60533 | 8471890 | 1.69867 | 991.773 | 1.70667 | 305387 | 1.732 | 5503180
1.652 | 780.989 | 1.66 | 321970 | 1.67867 | 7505090 | 1.612 | 663.396 | 1.62 | 366008 | 1.63867 | 8515830 | 1.752 | 1111.59 | 1.76 | 303541 | 1.77867 | 6743370
1.68533 | 767.677 | 1.69333 | 322489 | 1.712 | 7534390 | 1.64533 | 714.426 | 1.65333 | 362069 | 1.672 | 8486540 | 1.78533 | 1189.25 | 1.79333 | 302422 | 1.812 | 6772670
1.71867 | 780.989 | 1.72667 | 322771 | 1.74533 | 7446500 | 1.67867 | 761.021 | 1.68667 | 359119 | 1.70533 | 8340050 | 1.81867 | 1078.31 | 1.82667 | 297287 | 1.84533 | 6538290
1.752 | 871.959 | 1.76 | 321300 | 1.77867 | 7505090 | 1.712 | 685.583 | 1.72 | 363376 | 1.73867 | 8398650 | 1.852 | 1235.84 | 1.86 | 301574 | 1.88533 | 5356620
1.78533 | 854.209 | 1.79333 | 321718 | 1.812 | 7431850 | 1.74533 | 876.396 | 1.75333 | 359150 | 1.772 | 8252160 | 1.90533 | 1235.84 | 1.91333 | 295072 | 1.93867 | 5236950
1.81867 | 903.022 | 1.82667 | 321577 | 1.84533 | 7402550 | 1.77867 | 776.552 | 1.78667 | 361394 | 1.80533 | 8325400 | 1.95867 | 1386.72 | 1.96667 | 300075 | 1.98533 | 6596890
1.852 | 967.367 | 1.86 | 320016 | 1.87867 | 7329310 | 1.812 | 756.583 | 1.82 | 356179 | 1.83867 | 8369350 | 1.992 | 1375.63 | 2 | 301610 | 2.01867 | 6582240
1.88533 | 816.49 | 1.89333 | 323232 | 1.912 | 7519740 | 1.84533 | 885.272 | 1.85333 | 358537 | 1.872 | 8296110 | 2.02533 | 1411.13 | 2.03333 | 300982 | 2.052 | 6655480
1.91867 | 914.115 | 1.92667 | 324431 | 1.94533 | 7505090 | 1.87867 | 880.834 | 1.88667 | 356178 | 1.90533 | 8266810 | 2.05867 | 1404.47 | 2.06667 | 301627 | 2.092 | 5412100
1.952 | 1049.46 | 1.96 | 324770 | 1.97867 | 7431850 | 1.912 | 863.084 | 1.92 | 357372 | 1.93867 | 8252160 | 2.112 | 1539.82 | 2.12 | 303960 | 2.13867 | 6684780
1.98533 | 1009.52 | 1.99333 | 324700 | 2.012 | 7446500 | 1.94533 | 922.991 | 1.95333 | 357661 | 1.972 | 8222860 | 2.14533 | 1650.77 | 2.15333 | 303777 | 2.172 | 6640830
2.01867 | 1018.4 | 2.02667 | 325262 | 2.04533 | 7329310 | 1.97867 | 931.866 | 1.98667 | 355681 | 2.00533 | 8120330 | 2.17867 | 1621.92 | 2.18667 | 302953 | 2.20533 | 6699420
2.052 | 1109.37 | 2.06 | 326151 | 2.07867 | 7358610 | 2.012 | 989.555 | 2.02 | 356596 | 2.03867 | 8134970 | 2.212 | 1677.39 | 2.22 | 302826 | 2.24533 | 5398980
2.08533 | 1104.93 | 2.09333 | 324424 | 2.112 | 7314660 | 2.04533 | 960.71 | 2.05333 | 355973 | 2.072 | 8193570 | 2.26533 | 1859.34 | 2.27333 | 304569 | 2.29867 | 5365370
2.11867 | 1131.56 | 2.12667 | 326070 | 2.14533 | 7314660 | 2.07867 | 1031.71 | 2.08667 | 352796 | 2.10533 | 8149620 | 2.31867 | 1888.19 | 2.32667 | 305797 | 2.34533 | 6699420
2.152 | 1207 | 2.16 | 326210 | 2.17867 | 7358610 | 2.112 | 1131.56 | 2.12 | 354318 | 2.13867 | 8164270 | 2.352 | 1954.75 | 2.36 | 306897 | 2.38533 | 5512670
2.18533 | 1295.75 | 2.19333 | 326048 | 2.212 | 7431850 | 2.14533 | 1056.12 | 2.15333 | 355952 | 2.172 | 8149620 | 2.40533 | 2110.08 | 2.41333 | 308092 | 2.432 | 6787320
2.21867 | 1346.78 | 2.22667 | 327963 | 2.24533 | 7387900 | 2.17867 | 1109.37 | 2.18667 | 357434 | 2.20533 | 8208220 | 2.43867 | 2103.42 | 2.44667 | 305888 | 2.46533 | 6801960
2.252 | 1459.94 | 2.26 | 326966 | 2.27867 | 7358610 | 2.212 | 1109.37 | 2.22 | 356237 | 2.23867 | 8222860 | 2.472 | 2138.92 | 2.48 | 307930 | 2.50533 | 5351620
2.28533 | 1353.44 | 2.29333 | 329044 | 2.312 | 7431850 | 2.24533 | 1233.62 | 2.25333 | 358287 | 2.272 | 8222860 | 2.52533 | 2227.68 | 2.53333 | 308814 | 2.552 | 6933800
2.31867 | 1535.39 | 2.32667 | 327225 | 2.34533 | 7461140 | 2.27867 | 1238.06 | 2.28667 | 360869 | 2.30533 | 8281460 | 2.55867 | 2303.13 | 2.56667 | 311208 | 2.592 | 5695150
2.352 | 1424.44 | 2.36 | 327203 | 2.37867 | 7300010 | 2.312 | 1311.28 | 2.32 | 360217 | 2.33867 | 8325400 | 2.612 | 2525.02 | 2.62 | 313346 | 2.63867 | 7226770
2.38533 | 1568.67 | 2.39333 | 330746 | 2.412 | 7387900 | 2.34533 | 1362.32 | 2.35333 | 359165 | 2.372 | 8354700 | 2.64533 | 2520.58 | 2.65333 | 317639 | 2.672 | 7314660
2.41867 | 1650.77 | 2.42667 | 329552 | 2.44533 | 7417200 | 2.37867 | 1397.82 | 2.38667 | 361400 | 2.40533 | 8413290 | 2.67867 | 2480.64 | 2.68667 | 309497 | 2.70533 | 7314660
2.452 | 1630.8 | 2.46 | 330936 | 2.47867 | 7534390 | 2.412 | 1373.41 | 2.42 | 361438 | 2.43867 | 8384000 | 2.712 | 2749.14 | 2.72 | 313683 | 2.73867 | 7695520
2.48533 | 1617.48 | 2.49333 | 331064 | 2.512 | 7475790 | 2.44533 | 1408.91 | 2.45333 | 360089 | 2.472 | 8354700 | 2.74533 | 2746.92 | 2.75333 | 319421 | 2.772 | 8032430
2.51867 | 1779.46 | 2.52667 | 331202 | 2.54533 | 7534390 | 2.47867 | 1506.54 | 2.48667 | 359092 | 2.50533 | 8369350 | 2.77867 | 2871.18 | 2.78667 | 331872 | 2.80533 | 8808800
2.552 | 1692.93 | 2.56 | 333421 | 2.57867 | 7505090 | 2.512 | 1508.76 | 2.52 | 360638 | 2.53867 | 8457240 | 2.812 | 2966.6 | 2.82 | 340293 | 2.83867 | 9394740
2.58533 | 1741.74 | 2.59333 | 334432 | 2.612 | 7592980 | 2.54533 | 1710.68 | 2.55333 | 362869 | 2.572 | 8501190 | 2.84533 | 3113.06 | 2.85333 | 354386 | 2.872 | 10259000
2.61867 | 1763.93 | 2.62667 | 333701 | 2.64533 | 7739470 | 2.57867 | 1650.76 | 2.58667 | 360843 | 2.60533 | 8574430 | 2.87867 | 3275.05 | 2.88667 | 375773 | 2.90533 | 11650600
2.652 | 2092.33 | 2.66 | 336663 | 2.67867 | 7724820 | 2.612 | 1728.43 | 2.62 | 363138 | 2.63867 | 8662320 | 2.912 | 3359.37 | 2.92 | 401525 | 2.93867 | 12895700
2.68533 | 1877.09 | 2.69333 | 337701 | 2.712 | 7739470 | 2.64533 | 1615.26 | 2.65333 | 366629 | 2.672 | 8691620 | 2.94533 | 3392.66 | 2.95333 | 425507 | 2.972 | 14389900
2.71867 | 2047.95 | 2.72667 | 341953 | 2.74533 | 7900600 | 2.67867 | 1752.83 | 2.68667 | 369198 | 2.70533 | 8838100 | 2.97867 | 3499.18 | 2.98667 | 460023 | 3.00533 | 16440700
2.752 | 2092.33 | 2.76 | 341316 | 2.77867 | 7959190 | 2.712 | 1728.43 | 2.72 | 371349 | 2.73867 | 8984580 | 3.012 | 4078.36 | 3.02 | 513230 | 3.03867 | 19062700
2.78533 | 2198.84 | 2.79333 | 346626 | 2.812 | 8222860 | 2.74533 | 1719.55 | 2.75333 | 375995 | 2.772 | 9175010 | 3.04533 | 4380.17 | 3.05333 | 570571 | 3.072 | 21435800
2.81867 | 2098.99 | 2.82667 | 354134 | 2.84533 | 8530480 | 2.77867 | 1859.34 | 2.78667 | 377219 | 2.80533 | 9409390 | 3.07867 | 4941.64 | 3.08667 | 629612 | 3.10533 | 23662300
2.852 | 2221.02 | 2.86 | 357947 | 2.87867 | 8720910 | 2.812 | 1846.03 | 2.82 | 382695 | 2.83867 | 9614470 | 3.112 | 5079.23 | 3.12 | 683746 | 3.13867 | 25508000
2.88533 | 2356.38 | 2.89333 | 360973 | 2.912 | 9248260 | 2.84533 | 1948.1 | 2.85333 | 390549 | 2.872 | 10200400 | 3.14533 | 5267.87 | 3.15333 | 733351 | 3.172 | 27104700
2.91867 | 2340.85 | 2.92667 | 375003 | 2.94533 | 9804900 | 2.87867 | 2027.98 | 2.88667 | 403580 | 2.90533 | 10991400 | 3.17867 | 5558.59 | 3.18667 | 771450 | 3.20533 | 28584200
2.952 | 2469.55 | 2.96 | 389985 | 2.97867 | 10874200 | 2.912 | 2092.33 | 2.92 | 419955 | 2.93867 | 11826400 | 3.212 | 6037.99 | 3.22 | 804517 | 3.23867 | 29873300
2.98533 | 2576.06 | 2.99333 | 412071 | 3.012 | 12207200 | 2.94533 | 2034.63 | 2.95333 | 438793 | 2.972 | 13218000 | 3.24533 | 5942.56 | 3.25333 | 841212 | 3.272 | 31235600
3.01867 | 2711.42 | 3.02667 | 442327 | 3.04533 | 14009000 | 2.97867 | 2378.57 | 2.98667 | 470162 | 3.00533 | 15049000 | 3.27867 | 6237.73 | 3.28667 | 862134 | 3.30533 | 31982700
3.052 | 3002.11 | 3.06 | 486835 | 3.07867 | 16455300 | 3.012 | 2449.58 | 3.02 | 517365 | 3.03867 | 17905500 | 3.312 | 6348.69 | 3.32 | 870501 | 3.33867 | 32597900
3.08533 | 3188.51 | 3.09333 | 543017 | 3.112 | 19458200 | 3.04533 | 2682.57 | 3.05333 | 587320 | 3.072 | 21553000 | 3.34533 | 6166.69 | 3.35333 | 879691 | 3.372 | 33301000
3.11867 | 3472.55 | 3.12667 | 626223 | 3.14533 | 23281500 | 3.07867 | 2982.14 | 3.08667 | 679852 | 3.10533 | 25332300 | 3.37867 | 6512.93 | 3.38667 | 884230 | 3.40533 | 33960200
3.152 | 3883.08 | 3.16 | 715092 | 3.17867 | 27221900 | 3.112 | 3299.46 | 3.12 | 765649 | 3.13867 | 29228800 | 3.412 | 6697.15 | 3.42 | 893769 | 3.43867 | 34619400
3.18533 | 4198.2 | 3.19333 | 806566 | 3.212 | 31191700 | 3.14533 | 3610.13 | 3.15333 | 847945 | 3.172 | 32539300 | 3.44533 | 6712.69 | 3.45333 | 900339 | 3.472 | 34839100
3.21867 | 4475.61 | 3.22667 | 884114 | 3.24533 | 34004200 | 3.17867 | 3638.99 | 3.18667 | 900531 | 3.20533 | 34839100 | 3.47867 | 6908 | 3.48667 | 911770 | 3.50533 | 35718000
3.252 | 4744.13 | 3.26 | 912406 | 3.27867 | 35161400 | 3.212 | 3958.54 | 3.22 | 917547 | 3.23867 | 35762000 | 3.512 | 7016.76 | 3.52 | 920397 | 3.53867 | 36421200
3.28533 | 4872.84 | 3.29333 | 918278 | 3.312 | 35703400 | 3.24533 | 3891.96 | 3.25333 | 917215 | 3.272 | 36391900 | 3.54533 | 7121.07 | 3.55333 | 932992 | 3.572 | 36919200
3.31867 | 4804.05 | 3.32667 | 915642 | 3.34533 | 35805900 | 3.27867 | 3832.04 | 3.28667 | 915389 | 3.30533 | 36596900 | 3.57867 | 7247.57 | 3.58667 | 939280 | 3.60533 | 37417200
3.352 | 4957.18 | 3.36 | 905578 | 3.37867 | 35615500 | 3.312 | 3883.08 | 3.32 | 915509 | 3.33867 | 36494400 | 3.612 | 7411.83 | 3.62 | 948278 | 3.63867 | 37651600
3.38533 | 4875.06 | 3.39333 | 902369 | 3.412 | 35542200 | 3.34533 | 3816.51 | 3.35333 | 910454 | 3.372 | 36596900 | 3.64533 | 7751.42 | 3.65333 | 957660 | 3.672 | 38413300
3.41867 | 4963.83 | 3.42667 | 897312 | 3.44533 | 35542200 | 3.37867 | 4040.65 | 3.38667 | 911206 | 3.40533 | 36523700 | 3.67867 | 7380.75 | 3.68667 | 960209 | 3.70533 | 38574500
3.452 | 5110.3 | 3.46 | 901919 | 3.47867 | 35703400 | 3.412 | 4025.11 | 3.42 | 906972 | 3.43867 | 36509000 | 3.712 | 7829.09 | 3.72 | 964320 | 3.73867 | 38838100
3.48533 | 5227.92 | 3.49333 | 904718 | 3.512 | 36040300 | 3.44533 | 4275.87 | 3.45333 | 918822 | 3.472 | 37329400 | 3.74533 | 7973.38 | 3.75333 | 976966 | 3.772 | 39819600
3.51867 | 5234.59 | 3.52667 | 912306 | 3.54533 | 36304000 | 3.47867 | 4222.61 | 3.48667 | 927608 | 3.50533 | 37842100 | 3.77867 | 8008.88 | 3.78667 | 983182 | 3.80533 | 40434800
3.552 | 5401.03 | 3.56 | 920396 | 3.57867 | 36992400 | 3.512 | 4446.75 | 3.52 | 935949 | 3.53867 | 38354700 | 3.812 | 8253.04 | 3.82 | 985656 | 3.83867 | 41489500
3.58533 | 5574.14 | 3.59333 | 931986 | 3.612 | 37329400 | 3.54533 | 4546.62 | 3.55333 | 944643 | 3.572 | 38867400 | 3.84533 | 8208.65 | 3.85333 | 984235 | 3.872 | 42954400
3.61867 | 5902.6 | 3.62667 | 940261 | 3.64533 | 37959200 | 3.57867 | 4790.74 | 3.58667 | 954612 | 3.60533 | 39277600 | 3.87867 | 8534.94 | 3.88667 | 985547 | 3.90533 | 45342100
3.652 | 5671.79 | 3.66 | 944868 | 3.67867 | 38120400 | 3.612 | 4724.15 | 3.62 | 959464 | 3.63867 | 39585200 | 3.912 | 8590.44 | 3.92 | 985312 | 3.93867 | 48623300
3.68533 | 5940.33 | 3.69333 | 953116 | 3.712 | 38706300 | 3.64533 | 4888.38 | 3.65333 | 970246 | 3.672 | 40068600 | 3.94533 | 8552.7 | 3.95333 | 966512 | 3.972 | 52036400
3.71867 | 6104.56 | 3.72667 | 963810 | 3.74533 | 38984600 | 3.67867 | 5030.41 | 3.68667 | 977783 | 3.70533 | 40449500 | 3.97867 | 8981.1 | 3.98667 | 970482 | 4.00533 | 57910400
3.752 | 6226.63 | 3.76 | 966844 | 3.77867 | 39541300 | 3.712 | 5281.19 | 3.72 | 979335 | 3.73867 | 41050100 | 4.012 | 9211.95 | 4.02 | 978964 | 4.03867 | 64722000
3.78533 | 6142.29 | 3.79333 | 968745 | 3.812 | 40229800 | 3.74533 | 5221.27 | 3.75333 | 978434 | 3.772 | 42046200 | 4.04533 | 9680.32 | 4.05333 | 982061 | 4.072 | 72427100
3.81867 | 6650.55 | 3.82667 | 969618 | 3.84533 | 41284400 | 3.77867 | 5511.99 | 3.78667 | 976922 | 3.80533 | 43555000 | 4.07867 | 9935.6 | 4.08667 | 989365 | 4.10533 | 80615600
3.852 | 6679.39 | 3.86 | 965621 | 3.87867 | 43159400 | 3.812 | 5469.82 | 3.82 | 974924 | 3.83867 | 45869400 | 4.112 | 10168.7 | 4.12 | 995495 | 4.13867 | 89565800
3.88533 | 7123.29 | 3.89333 | 961605 | 3.912 | 46133100 | 3.84533 | 5638.49 | 3.85333 | 973054 | 3.872 | 49472900 | 4.14533 | 10808 | 4.15333 | 1015330 | 4.172 | 99072600
3.91867 | 6721.57 | 3.92667 | 959362 | 3.94533 | 50381100 | 3.87867 | 5989.16 | 3.88667 | 968387 | 3.90533 | 54014000 | 4.17867 | 11296.4 | 4.18667 | 1030330 | 4.20533 | 109649000
3.952 | 7174.34 | 3.96 | 956787 | 3.97867 | 55610600 | 3.912 | 6253.26 | 3.92 | 960777 | 3.93867 | 60283500 | 4.212 | 12215.5 | 4.22 | 1060650 | 4.23867 | 121661000
3.98533 | 7538.34 | 3.99333 | 948299 | 4.012 | 61689700 | 3.94533 | 6694.93 | 3.95333 | 963174 | 3.972 | 67402600 | 4.24533 | 12732.8 | 4.25333 | 1086200 | 4.272 | 135401000
4.01867 | 7829.11 | 4.02667 | 948996 | 4.04533 | 69175100 | 3.97867 | 6672.74 | 3.98667 | 965061 | 4.00533 | 75488600 | 4.27867 | 13481 | 4.28667 | 1115440 | 4.30533 | 151104000
4.052 | 8168.7 | 4.06 | 952925 | 4.07867 | 77524700 | 4.012 | 7054.48 | 4.02 | 963676 | 4.03867 | 84145800 | 4.312 | 14378 | 4.32 | 1138250 | 4.33867 | 170879000
4.08533 | 8697 | 4.09333 | 958437 | 4.112 | 86138000 | 4.04533 | 7567.21 | 4.05333 | 977674 | 4.072 | 92920300 | 4.34533 | 15166.2 | 4.35333 | 1162640 | 4.372 | 193687000
4.11867 | 8963.34 | 4.12667 | 972793 | 4.14533 | 94971000 | 4.07867 | 7684.83 | 4.08667 | 991986 | 4.10533 | 102911000 | 4.37867 | 15674.7 | 4.38667 | 1168420 | 4.40533 | 220406000
4.152 | 9740.26 | 4.16 | 995919 | 4.17867 | 104932000 | 4.112 | 8432.84 | 4.12 | 1014280 | 4.13867 | 112915000 | 4.412 | 16352 | 4.42 | 1169310 | 4.43867 | 249835000
4.18533 | 9999.98 | 4.19333 | 1019540 | 4.212 | 115142000 | 4.14533 | 8816.85 | 4.15333 | 1037430 | 4.172 | 123872000 | 4.44533 | 16141 | 4.45333 | 1154530 | 4.472 | 280186000
4.21867 | 10845.8 | 4.22667 | 1048790 | 4.24533 | 126509000 | 4.17867 | 9582.67 | 4.18667 | 1071760 | 4.20533 | 136368000 | 4.47867 | 15741.3 | 4.48667 | 1118380 | 4.50533 | 310875000
4.252 | 11847 | 4.26 | 1081900 | 4.27867 | 140235000 | 4.212 | 10173.1 | 4.22 | 1099160 | 4.23867 | 151075000 | 4.512 | 15721.4 | 4.52 | 1064380 | 4.53867 | 339425000
4.28533 | 12581.9 | 4.29333 | 1111800 | 4.312 | 156495000 | 4.24533 | 11431.8 | 4.25333 | 1131740 | 4.272 | 169707000 | 4.54533 | 14864.2 | 4.55333 | 988328 | 4.572 | 362262000
4.31867 | 13325.6 | 4.32667 | 1138200 | 4.34533 | 178379000 | 4.27867 | 11622.8 | 4.28667 | 1156960 | 4.30533 | 193394000 | 4.57867 | 13392.2 | 4.58667 | 889333 | 4.60533 | 377525000
4.352 | 13856.3 | 4.36 | 1160910 | 4.37867 | 204263000 | 4.312 | 12526.4 | 4.32 | 1174310 | 4.33867 | 220435000 | 4.612 | 11640.5 | 4.62 | 770996 | 4.63867 | 382594000
4.38533 | 14957.5 | 4.39333 | 1172230 | 4.412 | 234366000 | 4.34533 | 12968.2 | 4.35333 | 1172790 | 4.372 | 252750000 | 4.64533 | 9722.48 | 4.65333 | 638899 | 4.672 | 375562000
4.41867 | 15355 | 4.42667 | 1167550 | 4.44533 | 267823000 | 4.37867 | 13214.6 | 4.38667 | 1165720 | 4.40533 | 287862000 | 4.67867 | 7999.98 | 4.68667 | 508867 | 4.70533 | 360709000
4.452 | 15210.7 | 4.46 | 1146140 | 4.47867 | 302921000 | 4.412 | 13516.5 | 4.42 | 1135210 | 4.43867 | 324205000 | 4.712 | 6377.52 | 4.72 | 389367 | 4.73867 | 340538000
4.48533 | 15341.7 | 4.49333 | 1097560 | 4.512 | 336671000 | 4.44533 | 13625.3 | 4.45333 | 1080030 | 4.472 | 356944000 | 4.74533 | 5012.64 | 4.75333 | 284917 | 4.772 | 321949000
4.51867 | 14577.8 | 4.52667 | 1029240 | 4.54533 | 367374000 | 4.47867 | 12672.9 | 4.48667 | 1001340 | 4.50533 | 383590000 | 4.77867 | 3985.15 | 4.78667 | 203731 | 4.80533 | 307974000
4.552 | 13225.7 | 4.56 | 933204 | 4.57867 | 387750000 | 4.512 | 11953.6 | 4.52 | 905508 | 4.53867 | 403028000 | 4.812 | 3246.19 | 4.82 | 146874 | 4.83867 | 299786000
4.58533 | 12006.8 | 4.59333 | 813001 | 4.612 | 396392000 | 4.54533 | 10088.8 | 4.55333 | 780516 | 4.572 | 407598000 | 4.84533 | 2782.42 | 4.85333 | 107288 | 4.872 | 298013000
4.61867 | 9937.81 | 4.62667 | 677207 | 4.64533 | 390299000 | 4.57867 | 8437.26 | 4.58667 | 648980 | 4.60533 | 397608000 | 4.87867 | 2465.1 | 4.88667 | 82346.9 | 4.90533 | 299625000
4.652 | 8310.74 | 4.66 | 539941 | 4.67867 | 372398000 | 4.612 | 6725.98 | 4.62 | 511900 | 4.63867 | 379737000 | 4.912 | 2292.03 | 4.92 | 66201.5 | 4.93867 | 303873000
4.68533 | 6404.16 | 4.69333 | 406704 | 4.712 | 347335000 | 4.64533 | 5305.58 | 4.65333 | 385315 | 4.672 | 354234000 | 4.94533 | 2143.36 | 4.95333 | 53847.1 | 4.972 | 307696000
4.71867 | 4952.72 | 4.72667 | 293369 | 4.74533 | 322550000 | 4.67867 | 4189.31 | 4.68667 | 281786 | 4.70533 | 330416000 | 4.97867 | 2216.58 | 4.98667 | 45752.4 | 5.00533 | 311856000
4.752 | 4047.29 | 4.76 | 211441 | 4.77867 | 306290000 | 4.712 | 3390.43 | 4.72 | 201797 | 4.73867 | 315826000 | 5.012 | 2145.58 | 5.02 | 39428.5 | 5.03867 | 315328000
4.78533 | 3334.96 | 4.79333 | 151767 | 4.812 | 297281000 | 4.74533 | 2813.48 | 4.75333 | 146496 | 4.772 | 307960000 | 5.04533 | 2047.94 | 5.05333 | 33842.4 | 5.072 | 318550000
4.81867 | 2795.73 | 4.82667 | 112228 | 4.84533 | 294747000 | 4.77867 | 2312 | 4.78667 | 107919 | 4.80533 | 306275000 | 5.07867 | 2165.55 | 5.08667 | 29959.9 | 5.10533 | 320323000
4.852 | 2374.13 | 4.86 | 86346.9 | 4.87867 | 296929000 | 4.812 | 2152.23 | 4.82 | 83247.1 | 4.83867 | 307916000 | 5.112 | 2141.14 | 5.12 | 25840.5 | 5.13867 | 321509000
4.88533 | 2371.91 | 4.89333 | 67641.9 | 4.912 | 300577000 | 4.84533 | 2181.08 | 4.85333 | 66074.6 | 4.872 | 313277000 | 5.14533 | 2114.51 | 5.15333 | 22865.9 | 5.172 | 322403000
4.91867 | 2234.33 | 4.92667 | 56247.9 | 4.94533 | 306143000 | 4.87867 | 2081.23 | 4.88667 | 54054 | 4.90533 | 316851000 | 5.17867 | 2070.13 | 5.18667 | 20344.9 | 5.20533 | 322593000
4.952 | 2225.46 | 4.96 | 47376 | 4.97867 | 310157000 | 4.912 | 2043.51 | 4.92 | 45594.5 | 4.93867 | 322344000 | 5.212 | 2032.41 | 5.22 | 18517.1 | 5.23867 | 322374000
4.98533 | 2092.32 | 4.99333 | 40095.5 | 5.012 | 314112000 | 4.94533 | 1950.31 | 4.95333 | 39195.1 | 4.972 | 325128000 | 5.24533 | 2072.35 | 5.25333 | 16862.7 | 5.272 | 321846000
5.01867 | 2121.17 | 5.02667 | 34933.7 | 5.04533 | 317613000 | 4.97867 | 1919.25 | 4.98667 | 33204.5 | 5.00533 | 327442000 | 5.27867 | 2105.64 | 5.28667 | 14899.7 | 5.30533 | 321173000
5.052 | 2054.6 | 5.06 | 30382.1 | 5.07867 | 320030000 | 5.012 | 2019.1 | 5.02 | 29317.7 | 5.03867 | 331661000 | 5.312 | 2110.07 | 5.32 | 13740.7 | 5.33867 | 319342000
5.08533 | 1965.84 | 5.09333 | 26493.7 | 5.112 | 321656000 | 5.04533 | 1959.19 | 5.05333 | 24816.3 | 5.072 | 332877000 | 5.34533 | 2152.23 | 5.35333 | 13167.9 | 5.372 | 317320000
5.11867 | 2041.29 | 5.12667 | 23063.6 | 5.14533 | 321890000 | 5.07867 | 1981.38 | 5.08667 | 21906.3 | 5.10533 | 333140000 | 5.37867 | 2130.04 | 5.38667 | 12282.1 | 5.40533 | 314068000
5.152 | 2123.39 | 5.16 | 20344.9 | 5.17867 | 323502000 | 5.112 | 1981.38 | 5.12 | 19498.7 | 5.13867 | 334034000 | 5.412 | 2138.92 | 5.42 | 12406.4 | 5.43867 | 308824000
5.18533 | 2192.17 | 5.19333 | 18286.1 | 5.212 | 323428000 | 5.14533 | 2050.16 | 5.15333 | 17098 | 5.172 | 334854000 | 5.44533 | 2203.27 | 5.45333 | 13605.3 | 5.472 | 302349000
5.21867 | 2050.16 | 5.22667 | 16154.3 | 5.24533 | 322491000 | 5.17867 | 1932.56 | 5.18667 | 14930.8 | 5.20533 | 334766000 | 5.47867 | 2085.67 | 5.48667 | 14582.2 | 5.50533 | 293780000
5.252 | 2034.63 | 5.26 | 14591.1 | 5.27867 | 322593000 | 5.212 | 1976.94 | 5.22 | 13452.1 | 5.23867 | 333873000 | 5.512 | 2309.78 | 5.52 | 17335.7 | 5.53867 | 282603000
5.28533 | 2054.6 | 5.29333 | 13012.5 | 5.312 | 321949000 | 5.24533 | 1930.34 | 5.25333 | 12046.7 | 5.272 | 330885000 | 5.54533 | 2292.03 | 5.55333 | 21426.6 | 5.572 | 268863000
5.31867 | 1905.93 | 5.32667 | 11962.4 | 5.34533 | 319444000 | 5.27867 | 1917.03 | 5.28667 | 10881.2 | 5.30533 | 329537000 | 5.57867 | 2624.87 | 5.58667 | 26818.1 | 5.60533 | 253687000
5.352 | 2014.66 | 5.36 | 11616 | 5.37867 | 316485000 | 5.312 | 1925.91 | 5.32 | 10375.1 | 5.33867 | 323033000 | 5.612 | 2820.14 | 5.62 | 34942.6 | 5.63867 | 238116000
5.38533 | 1874.87 | 5.39333 | 11005.5 | 5.412 | 311885000 | 5.34533 | 1939.22 | 5.35333 | 10406.2 | 5.372 | 320162000 | 5.64533 | 3130.8 | 5.65333 | 45872.6 | 5.672 | 223570000
5.41867 | 2118.95 | 5.42667 | 11227.5 | 5.44533 | 305206000 | 5.37867 | 1843.81 | 5.38667 | 11087.7 | 5.40533 | 313116000 | 5.67867 | 3381.56 | 5.68667 | 60892.7 | 5.70533 | 211543000
5.452 | 2165.55 | 5.46 | 12672.8 | 5.47867 | 296549000 | 5.412 | 2192.17 | 5.42 | 12435.2 | 5.43867 | 303799000 | 5.712 | 4047.29 | 5.72 | 80404.3 | 5.73867 | 203003000
5.48533 | 2156.67 | 5.49333 | 14588.9 | 5.512 | 284976000 | 5.44533 | 2098.98 | 5.45333 | 14628.9 | 5.472 | 291085000 | 5.74533 | 4511.09 | 5.75333 | 104734 | 5.772 | 200176000
5.51867 | 2243.21 | 5.52667 | 17688.7 | 5.54533 | 269361000 | 5.47867 | 2280.93 | 5.48667 | 18586 | 5.50533 | 276817000 | 5.77867 | 5407.67 | 5.78667 | 138873 | 5.80533 | 202315000
5.552 | 2420.73 | 5.56 | 23183.6 | 5.57867 | 253819000 | 5.512 | 2431.82 | 5.52 | 24014.4 | 5.53867 | 260088000 | 5.812 | 6530.67 | 5.82 | 181404 | 5.83867 | 210679000
5.58533 | 2755.79 | 5.59333 | 30542.1 | 5.612 | 236841000 | 5.54533 | 2622.65 | 5.55333 | 32237.8 | 5.572 | 243887000 | 5.84533 | 7693.68 | 5.85333 | 231948 | 5.872 | 223467000
5.61867 | 3144.12 | 5.62667 | 41131.7 | 5.64533 | 220875000 | 5.57867 | 3101.96 | 5.58667 | 43873.4 | 5.60533 | 229166000 | 5.87867 | 9085.4 | 5.88667 | 300162 | 5.90533 | 240914000
5.652 | 3485.85 | 5.66 | 55591.7 | 5.67867 | 208013000 | 5.612 | 3530.24 | 5.62 | 58671.6 | 5.63867 | 217813000 | 5.912 | 10424 | 5.92 | 381501 | 5.93867 | 249337000
5.68533 | 4133.83 | 5.69333 | 74799.9 | 5.712 | 200542000 | 5.64533 | 4318.02 | 5.65333 | 78624.4 | 5.672 | 209683000 | 5.94533 | 11529.5 | 5.95333 | 444683 | 5.972 | 204717000
5.71867 | 4857.29 | 5.72667 | 98219 | 5.74533 | 198213000 | 5.67867 | 4901.68 | 5.68667 | 103416 | 5.70533 | 208072000 | 5.97867 | 11898 | 5.98667 | 398897 | 6.00533 | 140513000
5.752 | 5776.08 | 5.76 | 128896 | 5.77867 | 202300000 | 5.712 | 6106.77 | 5.72 | 135740 | 5.73867 | 211602000 | 6.012 | 11807 | 6.02 | 370133 | 6.03867 | 102266000
5.78533 | 6965.68 | 5.79333 | 168492 | 5.812 | 211954000 | 5.74533 | 7283.07 | 5.75333 | 175137 | 5.772 | 220127000 | 6.04533 | 12093.4 | 6.05333 | 376364 | 6.072 | 80293300
5.81867 | 8319.62 | 5.82667 | 219558 | 5.84533 | 227789000 | 5.77867 | 8674.78 | 5.78667 | 226519 | 5.80533 | 233062000 | 6.07867 | 11984.6 | 6.08667 | 399484 | 6.10533 | 65586200
5.852 | 9607.06 | 5.86 | 284938 | 5.87867 | 245850000 | 5.812 | 9897.86 | 5.82 | 287520 | 5.83867 | 247286000 | 6.112 | 11727.1 | 6.12 | 429027 | 6.13867 | 52241500
5.88533 | 11569.5 | 5.89333 | 366254 | 5.912 | 261817000 | 5.84533 | 11365.2 | 5.85333 | 373127 | 5.872 | 258682000 | 6.14533 | 11110 | 6.15333 | 449821 | 6.172 | 41313700
5.91867 | 13323.4 | 5.92667 | 440718 | 5.94533 | 193130000 | 5.87867 | 13396.7 | 5.88667 | 423829 | 5.90533 | 162471000 | 6.17867 | 10408.5 | 6.18667 | 470203 | 6.20533 | 32744400
5.952 | 12704 | 5.96 | 349722 | 5.97867 | 124781000 | 5.912 | 12120.1 | 5.92 | 278735 | 5.93867 | 89580400 | 6.212 | 9234.15 | 6.22 | 481450 | 6.23867 | 26196500
5.98533 | 13310.1 | 5.99333 | 331624 | 6.012 | 92729800 | 5.94533 | 11922.5 | 5.95333 | 250983 | 5.972 | 68779600 | 6.24533 | 8164.26 | 6.25333 | 481435 | 6.272 | 21582300
6.01867 | 13794.1 | 6.02667 | 347966 | 6.04533 | 75239600 | 5.97867 | 12546.4 | 5.98667 | 258330 | 6.00533 | 53428000 | 6.27867 | 7074.47 | 6.28667 | 475729 | 6.30533 | 18652600
6.052 | 13969.5 | 6.06 | 386317 | 6.07867 | 62026700 | 6.012 | 12541.9 | 6.02 | 263107 | 6.03867 | 41064700 | 6.312 | 6162.27 | 6.32 | 474320 | 6.33867 | 16748300
6.08533 | 13760.8 | 6.09333 | 417165 | 6.112 | 48535400 | 6.04533 | 11740.5 | 6.05333 | 274970 | 6.072 | 32158400 | 6.34533 | 5243.47 | 6.35333 | 469279 | 6.372 | 15532400
6.11867 | 13316.8 | 6.12667 | 436590 | 6.14533 | 37124300 | 6.07867 | 11571.8 | 6.08667 | 286343 | 6.10533 | 24966100 | 6.37867 | 4595.43 | 6.38667 | 466104 | 6.40533 | 14990500
6.152 | 12228.9 | 6.16 | 451427 | 6.17867 | 28804000 | 6.112 | 11021.2 | 6.12 | 296856 | 6.13867 | 19590100 | 6.412 | 3947.43 | 6.42 | 462348 | 6.43867 | 14360600
6.18533 | 10863.6 | 6.19333 | 458470 | 6.212 | 23384000 | 6.14533 | 10008.9 | 6.15333 | 301567 | 6.172 | 15664300 | 6.44533 | 3505.84 | 6.45333 | 456172 | 6.472 | 13921100
6.21867 | 9449.49 | 6.22667 | 458668 | 6.24533 | 19472900 | 6.17867 | 8839.08 | 6.18667 | 304623 | 6.20533 | 13012900 | 6.47867 | 3366.03 | 6.48667 | 454720 | 6.50533 | 13467000
6.252 | 8490.58 | 6.26 | 457281 | 6.27867 | 17143800 | 6.212 | 7700.38 | 6.22 | 305510 | 6.23867 | 11196500 | 6.512 | 2817.93 | 6.52 | 452377 | 6.53867 | 13379100
6.28533 | 7691.5 | 6.29333 | 457043 | 6.312 | 15825400 | 6.24533 | 6916.89 | 6.25333 | 301615 | 6.272 | 10053900 | 6.54533 | 2602.68 | 6.55333 | 448679 | 6.572 | 13100800
6.31867 | 6799.26 | 6.32667 | 458131 | 6.34533 | 14931900 | 6.27867 | 6819.25 | 6.28667 | 299638 | 6.30533 | 9380090 | 6.57867 | 2445.14 | 6.58667 | 433805 | 6.60533 | 12485600
6.352 | 6186.69 | 6.36 | 456695 | 6.37867 | 14653500 | 6.312 | 6140.09 | 6.32 | 299134 | 6.33867 | 8969940 | 6.612 | 2176.64 | 6.62 | 447607 | 6.63867 | 12251200
6.38533 | 5645.17 | 6.39333 | 455154 | 6.412 | 14140800 | 6.34533 | 5478.72 | 6.35333 | 298327 | 6.372 | 8618370 | 6.64533 | 1990.25 | 6.65333 | 425424 | 6.672 | 12060800
6.41867 | 5116.97 | 6.42667 | 454429 | 6.44533 | 13701400 | 6.37867 | 5352.22 | 6.38667 | 295747 | 6.40533 | 8369350 | 6.67867 | 1843.81 | 6.68667 | 423414 | 6.70533 | 11958200
6.452 | 4786.3 | 6.46 | 453343 | 6.47867 | 13408400 | 6.412 | 4846.22 | 6.42 | 290404 | 6.43867 | 8208220 | 6.712 | 1701.8 | 6.72 | 442469 | 6.73867 | 12602800
6.48533 | 4446.75 | 6.49333 | 450501 | 6.512 | 13232600 | 6.44533 | 4599.88 | 6.45333 | 290278 | 6.472 | 7959190 | 6.74533 | 1570.89 | 6.75333 | 440164 | 6.772 | 12470900
6.51867 | 4258.13 | 6.52667 | 451824 | 6.54533 | 13027600 | 6.47867 | 4393.5 | 6.48667 | 296257 | 6.50533 | 7710170 | 6.77867 | 1486.57 | 6.78667 | 443056 | 6.80533 | 12602800
6.552 | 3825.39 | 6.56 | 442035 | 6.57867 | 13012900 | 6.512 | 4255.9 | 6.52 | 296764 | 6.53867 | 7900600 | 6.812 | 1286.88 | 6.82 | 443309 | 6.83867 | 12529500
6.58533 | 3592.38 | 6.59333 | 443262 | 6.612 | 12646700 | 6.54533 | 4158.26 | 6.55333 | 293580 | 6.572 | 7710170 | 6.84533 | 1260.25 | 6.85333 | 439585 | 6.872 | 12236500
6.61867 | 3414.85 | 6.62667 | 442893 | 6.64533 | 12705300 | 6.57867 | 4033.98 | 6.58667 | 292273 | 6.60533 | 7505090 | 6.87867 | 1124.9 | 6.88667 | 436142 | 6.90533 | 12016800
6.652 | 3179.64 | 6.66 | 444828 | 6.67867 | 12602800 | 6.612 | 3949.66 | 6.62 | 292560 | 6.63867 | 7270710 | 6.912 | 1127.12 | 6.92 | 429479 | 6.93867 | 12060800
6.68533 | 3226.23 | 6.69333 | 442293 | 6.712 | 12617400 | 6.64533 | 3758.82 | 6.65333 | 288483 | 6.672 | 7373250 | 6.94533 | 1007.3 | 6.95333 | 427264 | 6.972 | 11709200
6.71867 | 2911.13 | 6.72667 | 444907 | 6.74533 | 12661300 | 6.67867 | 3663.39 | 6.68667 | 292523 | 6.70533 | 7256070 | 6.97867 | 865.304 | 6.98667 | 426607 | 7.00533 | 11650600
6.752 | 2655.94 | 6.76 | 446598 | 6.77867 | 12617400 | 6.712 | 3525.8 | 6.72 | 288704 | 6.73867 | 7270710 | 7.012 | 776.552 | 7.02 | 421370 | 7.03867 | 11592000
6.78533 | 2718.07 | 6.79333 | 441733 | 6.812 | 12339100 | 6.74533 | 3315 | 6.75333 | 289305 | 6.772 | 7124230 | 7.04533 | 854.208 | 7.05333 | 423068 | 7.072 | 11621300
6.81867 | 2522.8 | 6.82667 | 437400 | 6.84533 | 12221900 | 6.77867 | 3172.98 | 6.78667 | 287942 | 6.80533 | 7109580 | 7.07867 | 701.114 | 7.08667 | 429005 | 7.10533 | 11592000
6.852 | 2405.2 | 6.86 | 433855 | 6.87867 | 12104700 | 6.812 | 3053.15 | 6.82 | 287706 | 6.83867 | 7094930 | 7.112 | 656.739 | 7.12 | 425667 | 7.13867 | 11416200
6.88533 | 2176.64 | 6.89333 | 433836 | 6.912 | 12046100 | 6.84533 | 3037.61 | 6.85333 | 287235 | 6.872 | 7021690 | 7.14533 | 499.208 | 7.15333 | 425836 | 7.172 | 11592000
6.91867 | 2079.02 | 6.92667 | 435652 | 6.94533 | 12148700 | 6.87867 | 2880.06 | 6.88667 | 290224 | 6.90533 | 7153530 | 7.17867 | 590.177 | 7.18667 | 429623 | 7.20533 | 11211200
6.952 | 2098.98 | 6.96 | 444282 | 6.97867 | 12148700 | 6.912 | 2731.39 | 6.92 | 285513 | 6.93867 | 7212120 | 7.212 | 514.739 | 7.22 | 418074 | 7.23867 | 11782400
6.98533 | 1817.18 | 6.99333 | 439031 | 7.012 | 12119400 | 6.94533 | 2740.27 | 6.95333 | 290190 | 6.972 | 7065640 | 7.24533 | 528.052 | 7.25333 | 422020 | 7.272 | 10947500
7.01867 | 1757.27 | 7.02667 | 443710 | 7.04533 | 12119400 | 6.97867 | 2587.15 | 6.98667 | 290111 | 7.00533 | 7050990 | 7.27867 | 443.74 | 7.28667 | 429773 | 7.30533 | 11518800
7.052 | 1617.48 | 7.06 | 438929 | 7.07867 | 12075400 | 7.012 | 2489.52 | 7.02 | 289024 | 7.03867 | 7080280 | 7.312 | 443.74 | 7.32 | 426055 | 7.33867 | 11299000
7.08533 | 1615.26 | 7.09333 | 437289 | 7.112 | 11885000 | 7.04533 | 2456.23 | 7.05333 | 289447 | 7.072 | 7036340 | 7.34533 | 323.929 | 7.35333 | 420246 | 7.372 | 11299000
7.11867 | 1488.79 | 7.12667 | 438151 | 7.14533 | 11753100 | 7.07867 | 2283.15 | 7.08667 | 289611 | 7.10533 | 6977750 | 7.37867 | 281.774 | 7.38667 | 421993 | 7.40533 | 11372300
7.152 | 1413.35 | 7.16 | 431764 | 7.17867 | 11797100 | 7.112 | 2178.86 | 7.12 | 286776 | 7.13867 | 7109580 | 7.412 | 268.461 | 7.42 | 419057 | 7.43867 | 11504100
7.18533 | 1258.03 | 7.19333 | 431965 | 7.212 | 11709200 | 7.14533 | 2127.83 | 7.15333 | 285583 | 7.172 | 6919150 | 7.44533 | 252.93 | 7.45333 | 418672 | 7.472 | 11445500
7.21867 | 1258.03 | 7.22667 | 432904 | 7.24533 | 11826400 | 7.17867 | 1937 | 7.18667 | 285861 | 7.20533 | 6845910 | 7.47867 | 244.056 | 7.48667 | 419462 | 7.50533 | 11196500
7.252 | 1109.37 | 7.26 | 432369 | 7.27867 | 11753100 | 7.212 | 1750.62 | 7.22 | 286655 | 7.23867 | 6860560 | 7.512 | 199.682 | 7.52 | 415040 | 7.53867 | 11269700
7.28533 | 1098.28 | 7.29333 | 436367 | 7.312 | 11767800 | 7.24533 | 1857.12 | 7.25333 | 286657 | 7.272 | 6889850 | 7.54533 | 184.151 | 7.55333 | 419001 | 7.572 | 11284400
7.31867 | 996.212 | 7.32667 | 437000 | 7.34533 | 11841000 | 7.27867 | 1830.5 | 7.28667 | 287988 | 7.30533 | 6845910 | 7.57867 | 195.244 | 7.58667 | 422837 | 7.60533 | 11167200
7.352 | 976.242 | 7.36 | 435257 | 7.37867 | 11738500 | 7.312 | 1581.98 | 7.32 | 288359 | 7.33867 | 6875210 | 7.612 | 155.308 | 7.62 | 419633 | 7.63867 | 11240400
7.38533 | 865.302 | 7.39333 | 435511 | 7.412 | 11899600 | 7.34533 | 1400.03 | 7.35333 | 287956 | 7.372 | 6787320 | 7.64533 | 168.62 | 7.65333 | 420498 | 7.672 | 11035400
7.41867 | 900.803 | 7.42667 | 436046 | 7.44533 | 11372300 | 7.37867 | 1400.04 | 7.38667 | 292160 | 7.40533 | 6831260 | 7.67867 | 108.715 | 7.68667 | 427276 | 7.70533 | 11445500
7.452 | 778.77 | 7.46 | 431373 | 7.47867 | 11430900 | 7.412 | 1322.38 | 7.42 | 285666 | 7.43867 | 6816610 | 7.712 | 115.371 | 7.72 | 428485 | 7.73867 | 11460200
7.48533 | 707.77 | 7.49333 | 429550 | 7.512 | 11445500 | 7.44533 | 1326.81 | 7.45333 | 284321 | 7.472 | 6699420 | 7.74533 | 95.4032 | 7.75333 | 430427 | 7.772 | 11504100
7.51867 | 647.864 | 7.52667 | 429364 | 7.54533 | 11562700 | 7.47867 | 1182.59 | 7.48667 | 287157 | 7.50533 | 6904500 | 7.77867 | 104.278 | 7.78667 | 428682 | 7.80533 | 11489500
7.552 | 607.926 | 7.56 | 432880 | 7.57867 | 11504100 | 7.512 | 1262.47 | 7.52 | 287931 | 7.53867 | 6801960 | 7.812 | 88.7471 | 7.82 | 423379 | 7.83867 | 11181900
7.58533 | 596.833 | 7.59333 | 435078 | 7.612 | 11709200 | 7.54533 | 1047.24 | 7.55333 | 287127 | 7.572 | 6758020 | 7.84533 | 66.5603 | 7.85333 | 417219 | 7.872 | 11225800
7.61867 | 521.395 | 7.62667 | 433630 | 7.64533 | 11592000 | 7.57867 | 1038.37 | 7.58667 | 295772 | 7.60533 | 6919150 | 7.87867 | 102.059 | 7.88667 | 421533 | 7.90533 | 11108600
7.652 | 496.989 | 7.66 | 429261 | 7.67867 | 11562700 | 7.612 | 1062.78 | 7.62 | 295818 | 7.63867 | 6963100 | 7.912 | 48.8109 | 7.92 | 421334 | 7.93867 | 11196500
7.68533 | 437.084 | 7.69333 | 425575 | 7.712 | 11255100 | 7.64533 | 942.96 | 7.65333 | 296434 | 7.672 | 7021690 | 7.94533 | 68.779 | 7.95333 | 417944 | 7.972 | 10859600
7.71867 | 399.366 | 7.72667 | 427807 | 7.74533 | 11386900 | 7.67867 | 900.803 | 7.68667 | 294144 | 7.70533 | 7050990 | 7.97867 | 55.4669 | 7.98667 | 418911 | 8.00533 | 10962100
7.752 | 339.46 | 7.76 | 425104 | 7.77867 | 11255100 | 7.712 | 827.584 | 7.72 | 295301 | 7.73867 | 7080280 | 8.012 | 48.8109 | 8.02 | 417062 | 8.03867 | 11006100
7.78533 | 319.492 | 7.79333 | 423666 | 7.812 | 11255100 | 7.74533 | 767.677 | 7.75333 | 294929 | 7.772 | 7124230 | 8.04533 | 59.9043 | 8.05333 | 416333 | 8.072 | 10713100
7.81867 | 354.991 | 7.82667 | 426225 | 7.84533 | 11240400 | 7.77867 | 723.301 | 7.78667 | 293344 | 7.80533 | 7065640 | 8.07867 | 26.6241 | 8.08667 | 413412 | 8.10533 | 10888900
7.852 | 268.461 | 7.86 | 421048 | 7.87867 | 10947500 | 7.812 | 636.77 | 7.82 | 293294 | 7.83867 | 7007040 | 8.112 | 44.3735 | 8.12 | 418337 | 8.13867 | 10991400
7.88533 | 224.087 | 7.89333 | 416584 | 7.912 | 10962100 | 7.84533 | 676.708 | 7.85333 | 294168 | 7.872 | 6919150 | 8.14533 | 42.1548 | 8.15333 | 415949 | 8.172 | 10859600
7.91867 | 224.087 | 7.92667 | 414235 | 7.94533 | 10918200 | 7.87867 | 585.739 | 7.88667 | 298196 | 7.90533 | 6977750 | 8.17867 | 33.2801 | 8.18667 | 406553 | 8.20533 | 10815600
7.952 | 206.338 | 7.96 | 415119 | 7.97867 | 10918200 | 7.912 | 536.927 | 7.92 | 293249 | 7.93867 | 6933800 | 8.212 | 39.9362 | 8.22 | 415933 | 8.23867 | 10654500
7.98533 | 166.401 | 7.99333 | 416443 | 8.012 | 10742400 | 7.94533 | 503.646 | 7.95333 | 295630 | 7.972 | 7021690 | 8.24533 | 19.9681 | 8.25333 | 420495 | 8.272 | 10683800
8.01867 | 161.964 | 8.02667 | 412713 | 8.04533 | 10727800 | 7.97867 | 483.677 | 7.98667 | 294747 | 8.00533 | 6977750 | 8.27867 | 22.1867 | 8.28667 | 416947 | 8.30533 | 10552000
8.052 | 177.495 | 8.06 | 408240 | 8.07867 | 10683800 | 8.012 | 399.365 | 8.02 | 295432 | 8.03867 | 6977750 | 8.312 | 35.4988 | 8.32 | 420019 | 8.33867 | 10698500
8.08533 | 153.089 | 8.09333 | 411735 | 8.112 | 10801000 | 8.04533 | 379.397 | 8.05333 | 290438 | 8.072 | 6875210 | 8.34533 | 19.9681 | 8.35333 | 418171 | 8.372 | 10683800
8.11867 | 115.371 | 8.12667 | 406873 | 8.14533 | 10595900 | 8.07867 | 352.772 | 8.08667 | 292589 | 8.10533 | 6831260 | 8.37867 | 19.9681 | 8.38667 | 416273 | 8.40533 | 10522700
8.152 | 122.027 | 8.16 | 410411 | 8.17867 | 10801000 | 8.112 | 357.21 | 8.12 | 291445 | 8.13867 | 6933800 | 8.412 | 22.1868 | 8.42 | 416398 | 8.43867 | 10581300
8.18533 | 126.465 | 8.19333 | 404998 | 8.212 | 10420100 | 8.14533 | 328.366 | 8.15333 | 296117 | 8.172 | 6889850 | 8.44533 | 22.1867 | 8.45333 | 412986 | 8.472 | 10449400
8.21867 | 99.8406 | 8.22667 | 405008 | 8.24533 | 10405500 | 8.17867 | 277.336 | 8.18667 | 295083 | 8.20533 | 6816610 | 8.47867 | 11.0934 | 8.48667 | 414904 | 8.50533 | 10552000
8.252 | 77.6537 | 8.26 | 401151 | 8.27867 | 10302900 | 8.212 | 239.618 | 8.22 | 295131 | 8.23867 | 6889850 | 8.512 | 28.8428 | 8.52 | 411924 | 8.53867 | 10859600
8.28533 | 77.6537 | 8.29333 | 402302 | 8.312 | 10420100 | 8.24533 | 224.087 | 8.25333 | 294691 | 8.272 | 6933800 | 8.54533 | 8.87469 | 8.55333 | 422551 | 8.572 | 11006100
8.31867 | 73.2163 | 8.32667 | 400169 | 8.34533 | 10595900 | 8.27867 | 204.119 | 8.28667 | 293166 | 8.30533 | 6904500 | 8.57867 | 24.4054 | 8.58667 | 424505 | 8.60533 | 10801000
8.352 | 48.8109 | 8.36 | 403290 | 8.37867 | 10434800 | 8.312 | 250.712 | 8.32 | 294087 | 8.33867 | 6875210 | 8.612 | 15.5307 | 8.62 | 414541 | 8.63867 | 10464100
8.38533 | 77.6537 | 8.39333 | 401802 | 8.412 | 10420100 | 8.34533 | 195.244 | 8.35333 | 294143 | 8.372 | 6875210 | 8.64533 | 15.5307 | 8.65333 | 414205 | 8.672 | 10464100
8.41867 | 64.3416 | 8.42667 | 402085 | 8.44533 | 10595900 | 8.37867 | 241.837 | 8.38667 | 291758 | 8.40533 | 6801960 | 8.67867 | 13.312 | 8.68667 | 414642 | 8.70533 | 10493400
8.452 | 48.8109 | 8.46 | 402497 | 8.47867 | 10434800 | 8.412 | 153.089 | 8.42 | 295040 | 8.43867 | 6860560 | 8.712 | 17.7494 | 8.72 | 416805 | 8.73867 | 10566600
8.48533 | 37.7175 | 8.49333 | 403947 | 8.512 | 10405500 | 8.44533 | 168.62 | 8.45333 | 292878 | 8.472 | 6831260 | 8.74533 | 19.9681 | 8.75333 | 416861 | 8.772 | 10420100
8.51867 | 62.123 | 8.52667 | 399414 | 8.54533 | 10332200 | 8.47867 | 119.809 | 8.48667 | 293058 | 8.50533 | 6904500 | 8.77867 | 11.0934 | 8.78667 | 411520 | 8.80533 | 10302900
8.552 | 44.3735 | 8.56 | 400444 | 8.57867 | 10390800 | 8.512 | 135.34 | 8.52 | 288481 | 8.53867 | 6801960 | 8.812 | 17.7494 | 8.82 | 409556 | 8.83867 | 10376200
8.58533 | 53.2482 | 8.59333 | 404258 | 8.612 | 10434800 | 8.54533 | 104.278 | 8.55333 | 292141 | 8.572 | 6772670 | 8.84533 | 8.87469 | 8.85333 | 415144 | 8.872 | 10464100
8.61867 | 44.3735 | 8.62667 | 402389 | 8.64533 | 10405500 | 8.57867 | 93.1845 | 8.58667 | 292477 | 8.60533 | 6816610 | 8.87867 | 11.0934 | 8.88667 | 412368 | 8.90533 | 10493400
8.652 | 22.1868 | 8.66 | 402162 | 8.67867 | 10361500 | 8.612 | 97.6218 | 8.62 | 295543 | 8.63867 | 6801960 | 8.912 | 13.312 | 8.92 | 419624 | 8.93867 | 10244400
8.68533 | 31.0615 | 8.69333 | 402764 | 8.712 | 10390800 | 8.64533 | 82.0911 | 8.65333 | 293623 | 8.672 | 6860560 | 8.94533 | 11.0934 | 8.95333 | 409261 | 8.972 | 10405500
8.71867 | 33.2801 | 8.72667 | 406247 | 8.74533 | 10405500 | 8.67867 | 88.7471 | 8.68667 | 295144 | 8.70533 | 6772670 | 8.97867 | 8.87469 | 8.98667 | 410788 | 9.00533 | 10302900
8.752 | 35.4988 | 8.76 | 398300 | 8.77867 | 10361500 | 8.712 | 90.9658 | 8.72 | 291814 | 8.73867 | 6772670 | 9.012 | 15.5307 | 9.02 | 410410 | 9.03867 | 10215100
8.78533 | 17.7494 | 8.79333 | 401949 | 8.812 | 10346900 | 8.74533 | 64.3416 | 8.75333 | 293821 | 8.772 | 6860560 | 9.04533 | 13.312 | 9.05333 | 408791 | 9.072 | 10127200
8.81867 | 33.2801 | 8.82667 | 400139 | 8.84533 | 10317600 | 8.77867 | 66.5603 | 8.78667 | 292380 | 8.80533 | 6801960 | 9.07867 | 8.87469 | 9.08667 | 404223 | 9.10533 | 9980680
8.852 | 26.6241 | 8.86 | 401950 | 8.87867 | 10376200 | 8.812 | 64.3416 | 8.82 | 293768 | 8.83867 | 6816610 | 9.112 | 8.87469 | 9.12 | 405772 | 9.13867 | 10171100
8.88533 | 28.8428 | 8.89333 | 401075 | 8.912 | 10449400 | 8.84533 | 51.0295 | 8.85333 | 292312 | 8.872 | 6523640 | 9.14533 | 4.43735 | 9.15333 | 407521 | 9.172 | 10317600
8.91867 | 17.7494 | 8.92667 | 402339 | 8.94533 | 10346900 | 8.87867 | 53.2482 | 8.88667 | 283162 | 8.90533 | 6508990 | 9.17867 | 8.87469 | 9.18667 | 404831 | 9.20533 | 9966030
8.952 | 19.9681 | 8.96 | 403219 | 8.97867 | 10493400 | 8.912 | 46.5922 | 8.92 | 284421 | 8.93867 | 6567590 | 9.212 | 8.87469 | 9.22 | 400991 | 9.23867 | 9848840
8.98533 | 11.0934 | 8.99333 | 404949 | 9.012 | 10332200 | 8.94533 | 37.7175 | 8.95333 | 283502 | 8.972 | 6552940 | 9.24533 | 11.0934 | 9.25333 | 405031 | 9.272 | 10112500
9.01867 | 11.0934 | 9.02667 | 401841 | 9.04533 | 10390800 | 8.97867 | 35.4988 | 8.98667 | 284223 | 9.00533 | 6582240 | 9.27867 | 6.65602 | 9.28667 | 402257 | 9.30533 | 9599820
9.052 | 13.312 | 9.06 | 401885 | 9.07867 | 10317600 | 9.012 | 31.0614 | 9.02 | 284380 | 9.03867 | 6596890 | 9.312 | 13.312 | 9.32 | 403697 | 9.33867 | 9907440
9.08533 | 28.8428 | 9.09333 | 403962 | 9.112 | 10346900 | 9.04533 | 28.8428 | 9.05333 | 287519 | 9.072 | 6611530 | 9.34533 | 11.0934 | 9.35333 | 408648 | 9.372 | 10127200
9.11867 | 17.7494 | 9.12667 | 404694 | 9.14533 | 10185800 | 9.07867 | 53.2482 | 9.08667 | 286043 | 9.10533 | 6772670 | 9.37867 | 15.5307 | 9.38667 | 406469 | 9.40533 | 9980680
9.152 | 19.9681 | 9.16 | 404232 | 9.17867 | 10259000 | 9.112 | 28.8428 | 9.12 | 287706 | 9.13867 | 6655480 | 9.412 | 2.21867 | 9.42 | 408720 | 9.43867 | 10053900
9.18533 | 15.5307 | 9.19333 | 402622 | 9.212 | 10420100 | 9.14533 | 28.8428 | 9.15333 | 282818 | 9.172 | 6523640 | 9.44533 | 15.5307 | 9.45333 | 405222 | 9.472 | 10171100
9.21867 | 15.5307 | 9.22667 | 401487 | 9.24533 | 10390800 | 9.17867 | 35.4988 | 9.18667 | 283995 | 9.20533 | 6582240 | 9.47867 | 4.43735 | 9.48667 | 404247 | 9.50533 | 9966030
9.252 | 13.312 | 9.26 | 406308 | 9.27867 | 10390800 | 9.212 | 42.1548 | 9.22 | 284887 | 9.23867 | 6567590 | 9.512 | 4.43735 | 9.52 | 406610 | 9.53867 | 10112500
9.28533 | 17.7494 | 9.29333 | 409553 | 9.312 | 10420100 | 9.24533 | 19.9681 | 9.25333 | 285375 | 9.272 | 6450400 | 9.54533 | 6.65602 | 9.55333 | 406027 | 9.572 | 10010000
9.31867 | 19.9681 | 9.32667 | 409525 | 9.34533 | 10522700 | 9.27867 | 26.6241 | 9.28667 | 282223 | 9.30533 | 6640830 | 9.57867 | 13.312 | 9.58667 | 406297 | 9.60533 | 10302900
9.352 | 13.312 | 9.36 | 409777 | 9.37867 | 10434800 | 9.312 | 22.1867 | 9.32 | 287992 | 9.33867 | 6435750 | 9.612 | 15.5307 | 9.62 | 415821 | 9.63867 | 10552000
9.38533 | 17.7494 | 9.39333 | 405537 | 9.412 | 10610600 | 9.34533 | 19.9681 | 9.35333 | 280938 | 9.372 | 6523640 | 9.64533 | 8.87469 | 9.65333 | 416539 | 9.672 | 10508000
9.41867 | 6.65602 | 9.42667 | 413730 | 9.44533 | 10639900 | 9.37867 | 17.7494 | 9.38667 | 282680 | 9.40533 | 6552940 | 9.67867 | 8.87469 | 9.68667 | 417815 | 9.70533 | 10390800
9.452 | 13.312 | 9.46 | 410222 | 9.47867 | 10508000 | 9.412 | 8.8747 | 9.42 | 280418 | 9.43867 | 6494350 | 9.712 | 6.65602 | 9.72 | 414416 | 9.73867 | 10493400
9.48533 | 8.87469 | 9.49333 | 411341 | 9.512 | 10595900 | 9.44533 | 19.9681 | 9.45333 | 291679 | 9.472 | 6523640 | 9.74533 | 6.65602 | 9.75333 | 417321 | 9.772 | 10669200
9.51867 | 19.9681 | 9.52667 | 410503 | 9.54533 | 10815600 | 9.47867 | 33.2801 | 9.48667 | 279769 | 9.50533 | 6523640 | 9.77867 | 4.43735 | 9.78667 | 416890 | 9.80533 | 10537300
9.552 | 15.5307 | 9.56 | 409509 | 9.57867 | 10786300 | 9.512 | 22.1867 | 9.52 | 287285 | 9.53867 | 6655480 | 9.812 | 6.65602 | 9.82 | 421381 | 9.83867 | 10654500
9.58533 | 15.5307 | 9.59333 | 409605 | 9.612 | 10991400 | 9.54533 | 11.0934 | 9.55333 | 286860 | 9.572 | 6655480 | 9.84533 | 6.65602 | 9.85333 | 423187 | 9.872 | 10639900
9.61867 | 17.7494 | 9.62667 | 412176 | 9.64533 | 10976800 | 9.57867 | 11.0934 | 9.58667 | 285925 | 9.60533 | 6582240 | 9.87867 | 8.87469 | 9.88667 | 419138 | 9.90533 | 10654500
9.652 | 15.5307 | 9.66 | 410720 | 9.67867 | 10976800 | 9.612 | 4.43735 | 9.62 | 288055 | 9.63867 | 6640830 | 9.912 | 6.65602 | 9.92 | 417459 | 9.93867 | 10537300
9.68533 | 17.7494 | 9.69333 | 409736 | 9.712 | 11050000 | 9.64533 | 11.0934 | 9.65333 | 287321 | 9.672 | 6582240 | 9.94533 | 11.0934 | 9.95333 | 421721 | 9.972 | 10595900
9.71867 | 17.7494 | 9.72667 | 415327 | 9.74533 | 10991400 | 9.67867 | 15.5307 | 9.68667 | 287645 | 9.70533 | 6640830 | 9.97867 | 4.43735 | 9.98667 | 419170 | 10.0053 | 10566600
9.752 | 13.312 | 9.76 | 410704 | 9.77867 | 11006100 | 9.712 | 6.65602 | 9.72 | 283079 | 9.73867 | 6406460 | 10.012 | 11.0934 | 10.02 | 418960 | 10.0387 | 10654500
9.78533 | 15.5307 | 9.79333 | 409935 | 9.812 | 10962100 | 9.74533 | 15.5307 | 9.75333 | 282806 | 9.772 | 6391810 | 10.0453 | 0.001 | 10.0533 | 421217 | 10.072 | 10537300
9.81867 | 15.5307 | 9.82667 | 412941 | 9.84533 | 11050000 | 9.77867 | 2.21867 | 9.78667 | 281787 | 9.80533 | 6435750 | 10.0787 | 8.87469 | 10.0867 | 416991 | 10.1053 | 10434800
9.852 | 6.65602 | 9.86 | 410788 | 9.87867 | 10918200 | 9.812 | 4.43735 | 9.82 | 285031 | 9.83867 | 6435750 | 10.112 | 8.87469 | 10.12 | 416810 | 10.1387 | 10508000
9.88533 | 15.5307 | 9.89333 | 410451 | 9.912 | 11006100 | 9.84533 | 6.65602 | 9.85333 | 283250 | 9.872 | 6508990 | 10.1453 | 8.8747 | 10.1533 | 421968 | 10.172 | 10639900
9.91867 | 11.0934 | 9.92667 | 410604 | 9.94533 | 10786300 | 9.87867 | 8.87469 | 9.88667 | 284610 | 9.90533 | 6640830 | 10.1787 | 8.8747 | 10.1867 | 420269 | 10.2053 | 10654500
9.952 | 13.312 | 9.96 | 409261 | 9.97867 | 10991400 | 9.912 | 17.7494 | 9.92 | 291334 | 9.93867 | 6933800 | 10.212 | 11.0934 | 10.22 | 415351 | 10.2387 | 10566600
9.98533 | 22.1867 | 9.99333 | 414730 | 10.012 | 10976800 | 9.94533 | 4.43735 | 9.95333 | 293999 | 9.972 | 6889850 | 10.2453 | 0.001 | 10.2533 | 416183 | 10.272 | 10317600
10.0187 | 15.5307 | 10.0267 | 415299 | 10.0453 | 11050000 | 9.97867 | 6.65602 | 9.98667 | 291535 | 10.0053 | 6860560 | 10.2787 | 4.43735 | 10.2867 | 409063 | 10.3053 | 10288300
10.052 | 8.87469 | 10.06 | 411817 | 10.0787 | 10903500 | 10.012 | 6.65602 | 10.02 | 292958 | 10.0387 | 6816610 | 10.312 | 6.65602 | 10.32 | 413623 | 10.3387 | 10097900
10.0853 | 6.65602 | 10.0933 | 412528 | 10.112 | 10976800 | 10.0453 | 8.87469 | 10.0533 | 292792 | 10.072 | 6816610 | 10.3453 | 0.001 | 10.3533 | 409632 | 10.372 | 10171100
10.1187 | 13.312 | 10.1267 | 411117 | 10.1453 | 11035400 | 10.0787 | 6.65602 | 10.0867 | 285117 | 10.1053 | 6699420 | 10.3787 | 11.0934 | 10.3867 | 413992 | 10.4053 | 10420100
10.152 | 13.312 | 10.16 | 412673 | 10.1787 | 10874200 | 10.112 | 4.43735 | 10.12 | 288393 | 10.1387 | 6816610 | 10.412 | 4.43735 | 10.42 | 413144 | 10.4387 | 10244400
10.1853 | 2.21867 | 10.1933 | 410193 | 10.212 | 10786300 | 10.1453 | 6.65602 | 10.1533 | 294335 | 10.172 | 6875210 | 10.4453 | 4.43735 | 10.4533 | 411838 | 10.472 | 10229700
10.2187 | 11.0934 | 10.2267 | 409161 | 10.2453 | 10932800 | 10.1787 | 4.43735 | 10.1867 | 285236 | 10.2053 | 6655480 | 10.4787 | 13.312 | 10.4867 | 409214 | 10.5053 | 10229700
10.252 | 13.312 | 10.26 | 410214 | 10.2787 | 10874200 | 10.212 | 4.43735 | 10.22 | 283959 | 10.2387 | 6596890 | 10.512 | 8.87469 | 10.52 | 406480 | 10.5387 | 10185800
10.2853 | 8.87469 | 10.2933 | 411206 | 10.312 | 10874200 | 10.2453 | 8.87469 | 10.2533 | 285540 | 10.272 | 6889850 | 10.5453 | 6.65602 | 10.5533 | 410070 | 10.572 | 10288300
10.3187 | 15.5307 | 10.3267 | 409741 | 10.3453 | 10801000 | 10.2787 | 13.312 | 10.2867 | 287220 | 10.3053 | 6655480 | 10.5787 | 11.0934 | 10.5867 | 411097 | 10.6053 | 10288300
10.352 | 8.87469 | 10.36 | 412626 | 10.3787 | 10786300 | 10.312 | 11.0934 | 10.32 | 293740 | 10.3387 | 6919150 | 10.612 | 2.21867 | 10.62 | 411700 | 10.6387 | 10141800
10.3853 | 2.21867 | 10.3933 | 411824 | 10.412 | 10991400 | 10.3453 | 4.43735 | 10.3533 | 292121 | 10.372 | 6875210 | 10.6453 | 4.43735 | 10.6533 | 412133 | 10.672 | 10127200
10.4187 | 11.0934 | 10.4267 | 410134 | 10.4453 | 10947500 | 10.3787 | 2.21867 | 10.3867 | 285411 | 10.4053 | 6728720 | 10.6787 | 4.43735 | 10.6867 | 411193 | 10.7053 | 10039300
10.452 | 13.312 | 10.46 | 415545 | 10.4787 | 11137900 | 10.412 | 13.312 | 10.42 | 285681 | 10.4387 | 6640830 | 10.712 | 13.312 | 10.72 | 408279 | 10.7387 | 10039300
10.4853 | 6.65602 | 10.4933 | 420286 | 10.512 | 11313700 | 10.4453 | 2.21867 | 10.4533 | 292231 | 10.472 | 6611530 | 10.7453 | 0.001 | 10.7533 | 412081 | 10.772 | 10229700
10.5187 | 6.65602 | 10.5267 | 422706 | 10.5453 | 11299000 | 10.4787 | 8.87469 | 10.4867 | 286744 | 10.5053 | 6684780 | 10.7787 | 0.001 | 10.7867 | 406987 | 10.8053 | 10317600
10.552 | 6.65602 | 10.56 | 424575 | 10.5787 | 11328300 | 10.512 | 4.43735 | 10.52 | 290906 | 10.5387 | 6860560 | 10.812 | 4.43735 | 10.82 | 406586 | 10.8387 | 10141800
10.5853 | 11.0934 | 10.5933 | 425749 | 10.612 | 11445500 | 10.5453 | 4.43735 | 10.5533 | 292465 | 10.572 | 6772670 | 10.8453 | 4.43735 | 10.8533 | 410434 | 10.872 | 10097900
10.6187 | 13.312 | 10.6267 | 423175 | 10.6453 | 11357600 | 10.5787 | 2.21867 | 10.5867 | 292089 | 10.6053 | 6743370 | 10.8787 | 8.8747 | 10.8867 | 410586 | 10.9053 | 10332200
10.652 | 13.312 | 10.66 | 425792 | 10.6787 | 11474800 | 10.612 | 6.65602 | 10.62 | 290878 | 10.6387 | 6845910 | 10.912 | 2.21867 | 10.92 | 410507 | 10.9387 | 10317600
10.6853 | 2.21867 | 10.6933 | 436835 | 10.712 | 11767800 | 10.6453 | 8.87469 | 10.6533 | 289886 | 10.672 | 6816610 | 10.9453 | 2.21867 | 10.9533 | 410851 | 10.972 | 9966030
10.7187 | 2.21867 | 10.7267 | 446906 | 10.7453 | 12470900 | 10.6787 | 11.0934 | 10.6867 | 293042 | 10.7053 | 6889850 | 10.9787 | 4.43735 | 10.9867 | 403982 | 11.0053 | 10097900
10.752 | 13.312 | 10.76 | 467457 | 10.7787 | 12895700 | 10.712 | 8.87469 | 10.72 | 291227 | 10.7387 | 6875210 | 11.012 | 6.65602 | 11.02 | 411162 | 11.0387 | 10332200
10.7853 | 11.0934 | 10.7933 | 489740 | 10.812 | 13701400 | 10.7453 | 11.0934 | 10.7533 | 291267 | 10.772 | 6860560 | 11.0453 | 0.001 | 11.0533 | 409373 | 11.072 | 10288300
10.8187 | 6.65602 | 10.8267 | 492835 | 10.8453 | 13628100 | 10.7787 | 6.65602 | 10.7867 | 292731 | 10.8053 | 6816610 | 11.0787 | 8.87469 | 11.0867 | 417134 | 11.1053 | 10317600
10.852 | 4.43735 | 10.86 | 484292 | 10.8787 | 13408400 | 10.812 | 2.21867 | 10.82 | 293303 | 10.8387 | 6860560 | 11.112 | 8.87469 | 11.12 | 409451 | 11.1387 | 10273600
10.8853 | 11.0934 | 10.8933 | 474931 | 10.912 | 13218000 | 10.8453 | 4.43735 | 10.8533 | 291911 | 10.872 | 6787320 | 11.1453 | 6.65602 | 11.1533 | 410578 | 11.172 | 10141800
10.9187 | 11.0934 | 10.9267 | 461591 | 10.9453 | 12427000 | 10.8787 | 2.21867 | 10.8867 | 292566 | 10.9053 | 6816610 | 11.1787 | 4.43735 | 11.1867 | 412134 | 11.2053 | 10244400
10.952 | 8.87469 | 10.96 | 441464 | 10.9787 | 11460200 | 10.912 | 6.65602 | 10.92 | 291048 | 10.9387 | 6538290 | 11.212 | 6.65602 | 11.22 | 412927 | 11.2387 | 10200400
10.9853 | 4.43735 | 10.9933 | 425377 | 11.012 | 11548100 | 10.9453 | 6.65602 | 10.9533 | 284934 | 10.972 | 6684780 | 11.2453 | 2.21867 | 11.2533 | 411703 | 11.272 | 10376200
11.0187 | 6.65602 | 11.0267 | 435193 | 11.0453 | 11958200 | 10.9787 | 4.43735 | 10.9867 | 293751 | 11.0053 | 6670130 | 11.2787 | 2.21867 | 11.2867 | 411421 | 11.3053 | 10317600
11.052 | 2.21867 | 11.06 | 484102 | 11.0787 | 13613500 | 11.012 | 0.001 | 11.02 | 285790 | 11.0387 | 6684780 | 11.312 | 6.65602 | 11.32 | 403428 | 11.3387 | 10171100
11.0853 | 6.65602 | 11.0933 | 496302 | 11.112 | 13642800 | 11.0453 | 2.21867 | 11.0533 | 286409 | 11.072 | 6582240 | 11.3453 | 0.001 | 11.3533 | 408761 | 11.372 | 10273600
11.1187 | 17.7494 | 11.1267 | 493538 | 11.1453 | 13789300 | 11.0787 | 4.43735 | 11.0867 | 283695 | 11.1053 | 6596890 | 11.3787 | 4.43735 | 11.3867 | 413388 | 11.4053 | 10244400
11.152 | 4.43735 | 11.16 | 490408 | 11.1787 | 13320500 | 11.112 | 8.87469 | 11.12 | 285605 | 11.1387 | 6611530 | 11.412 | 2.21867 | 11.42 | 414255 | 11.4387 | 10097900
11.1853 | 4.43735 | 11.1933 | 491746 | 11.212 | 12954300 | 11.1453 | 0.001 | 11.1533 | 284545 | 11.172 | 6801960 | 11.4453 | 0.001 | 11.4533 | 412025 | 11.472 | 9863490
11.2187 | 8.8747 | 11.2267 | 465794 | 11.2453 | 12427000 | 11.1787 | 2.21867 | 11.1867 | 291101 | 11.2053 | 6875210 | 11.4787 | 2.21867 | 11.4867 | 418720 | 11.5053 | 10053900
11.252 | 11.0934 | 11.26 | 432486 | 11.2787 | 11343000 | 11.212 | 4.43735 | 11.22 | 293134 | 11.2387 | 6816610 | 11.512 | 0.001 | 11.52 | 416730 | 11.5387 | 10200400
11.2853 | 4.43735 | 11.2933 | 417872 | 11.312 | 11035400 | 11.2453 | 6.65602 | 11.2533 | 293418 | 11.272 | 6758020 | 11.5453 | 0.001 | 11.5533 | 411438 | 11.572 | 10185800
11.3187 | 6.65602 | 11.3267 | 413906 | 11.3453 | 10932800 | 11.2787 | 6.65602 | 11.2867 | 291601 | 11.3053 | 6816610 | 11.5787 | 6.65602 | 11.5867 | 412482 | 11.6053 | 9497280
11.352 | 11.0934 | 11.36 | 413987 | 11.3787 | 10962100 | 11.312 | 0.001 | 11.32 | 289227 | 11.3387 | 6640830 | 11.612 | 6.65602 | 11.62 | 393418 | 11.6387 | 9482630
11.3853 | 2.21867 | 11.3933 | 417810 | 11.412 | 11328300 | 11.3453 | 4.43735 | 11.3533 | 283914 | 11.372 | 6626180 | 11.6453 | 6.65602 | 11.6533 | 394028 | 11.672 | 9614470
11.4187 | 6.65602 | 11.4267 | 431711 | 11.4453 | 11679900 | 11.3787 | 6.65602 | 11.3867 | 283957 | 11.4053 | 6640830 | 11.6787 | 0.001 | 11.6867 | 397091 | 11.7053 | 9555870
11.452 | 4.43735 | 11.46 | 469780 | 11.4787 | 13408400 | 11.412 | 2.21867 | 11.42 | 285200 | 11.4387 | 6699420 | 11.712 | 2.21867 | 11.72 | 394215 | 11.7387 | 9350800
11.4853 | 2.21867 | 11.4933 | 490223 | 11.512 | 13452400 | 11.4453 | 4.43735 | 11.4533 | 286474 | 11.472 | 6626180 | 11.7453 | 4.43735 | 11.7533 | 396607 | 11.772 | 9438690
11.5187 | 8.87469 | 11.5267 | 483283 | 11.5453 | 13247300 | 11.4787 | 2.21867 | 11.4867 | 283885 | 11.5053 | 6626180 | 11.7787 | 6.65602 | 11.7867 | 394614 | 11.8053 | 9555870
11.552 | 0.001 | 11.56 | 474401 | 11.5787 | 12895700 | 11.512 | 4.43735 | 11.52 | 285466 | 11.5387 | 6743370 | 11.812 | 2.21867 | 11.82 | 395274 | 11.8387 | 9673060
11.5853 | 6.65602 | 11.5933 | 483591 | 11.612 | 13232600 | 11.5453 | 4.43735 | 11.5533 | 282001 | 11.572 | 6567590 | 11.8453 | 2.21867 | 11.8533 | 394243 | 11.872 | 9438690
11.6187 | 6.65602 | 11.6267 | 483809 | 11.6453 | 12588100 | 11.5787 | 4.43735 | 11.5867 | 292132 | 11.6053 | 6801960 | 11.8787 | 4.43735 | 11.8867 | 395370 | 11.9053 | 9424040
11.652 | 2.21867 | 11.66 | 460869 | 11.6787 | 12676000 | 11.612 | 8.87469 | 11.62 | 290694 | 11.6387 | 6801960 | 11.912 | 0.001 | 11.92 | 392971 | 11.9387 | 9438690
11.6853 | 0.001 | 11.6933 | 469461 | 11.712 | 12822500 | 11.6453 | 8.8747 | 11.6533 | 291612 | 11.672 | 6758020 | 11.9453 | 4.43735 | 11.9533 | 415511 | 11.972 | 10581300
11.7187 | 0.001 | 11.7267 | 477061 | 11.7453 | 13276600 | 11.6787 | 0.001 | 11.6867 | 290738 | 11.7053 | 6772670 | 11.9787 | 4.43735 | 11.9867 | 416414 | 12.0053 | 10259000
11.752 | 6.65602 | 11.76 | 483148 | 11.7787 | 13437700 | 11.712 | 6.65602 | 11.72 | 281658 | 11.7387 | 6567590 | 12.012 | 0.001 | 12.02 | 413761 | 12.0387 | 10332200
11.7853 | 11.0934 | 11.7933 | 486545 | 11.812 | 13481700 | 11.7453 | 4.43735 | 11.7533 | 283817 | 11.772 | 6582240 | 12.0453 | 0.001 | 12.0533 | 406731 | 12.072 | 9995330
11.8187 | 2.21867 | 11.8267 | 478136 | 11.8453 | 12866400 | 11.7787 | 0.001 | 11.7867 | 284840 | 11.8053 | 6640830 | 12.0787 | 2.21867 | 12.0867 | 402507 | 12.1053 | 9790250
11.852 | 2.21867 | 11.86 | 432543 | 11.8787 | 11299000 | 11.812 | 2.21867 | 11.82 | 285441 | 11.8387 | 6640830 | 12.112 | 2.21867 | 12.12 | 400986 | 12.1387 | 9907440
11.8853 | 2.21867 | 11.8933 | 414103 | 11.912 | 11123300 | 11.8453 | 6.65602 | 11.8533 | 285038 | 11.872 | 6626180 | 12.1453 | 6.65602 | 12.1533 | 406195 | 12.172 | 9922090
11.9187 | 11.0934 | 11.9267 | 417385 | 11.9453 | 11108600 | 11.8787 | 6.65602 | 11.8867 | 283763 | 11.9053 | 6714070 | 12.1787 | 0.001 | 12.1867 | 405656 | 12.2053 | 9907440
11.952 | 0.001 | 11.96 | 419613 | 11.9787 | 11137900 | 11.912 | 0.001 | 11.92 | 285119 | 11.9387 | 6743370 | 12.212 | 4.43735 | 12.22 | 408945 | 12.2387 | 9951380
11.9853 | 4.43735 | 11.9933 | 427206 | 12.012 | 11401600 | 11.9453 | 0.001 | 11.9533 | 293375 | 11.972 | 6684780 | 12.2453 | 0.001 | 12.2533 | 408161 | 12.272 | 9834200
12.0187 | 2.21867 | 12.0267 | 434161 | 12.0453 | 12280500 | 11.9787 | 0.001 | 11.9867 | 285038 | 12.0053 | 6640830 | 12.2787 | 2.21867 | 12.2867 | 406920 | 12.3053 | 9922090
12.052 | 6.65602 | 12.06 | 492797 | 12.0787 | 13716000 | 12.012 | 6.65602 | 12.02 | 286871 | 12.0387 | 6670130 | 12.312 | 2.21867 | 12.32 | 411680 | 12.3387 | 9966030
12.0853 | 4.43735 | 12.0933 | 495606 | 12.112 | 13437700 | 12.0453 | 4.43735 | 12.0533 | 285292 | 12.072 | 6640830 | 12.3453 | 2.21867 | 12.3533 | 413926 | 12.372 | 10010000
12.1187 | 0.001 | 12.1267 | 484843 | 12.1453 | 13320500 | 12.0787 | 4.43735 | 12.0867 | 289357 | 12.1053 | 6728720 | 12.3787 | 0.001 | 12.3867 | 411788 | 12.4053 | 10024600
12.152 | 2.21867 | 12.16 | 484934 | 12.1787 | 13247300 | 12.112 | 2.21867 | 12.12 | 289445 | 12.1387 | 6758020 | 12.412 | 2.21867 | 12.42 | 409588 | 12.4387 | 9966030
12.1853 | 2.21867 | 12.1933 | 456913 | 12.212 | 11562700 | 12.1453 | 8.87469 | 12.1533 | 288981 | 12.172 | 6728720 | 12.4453 | 2.21867 | 12.4533 | 400715 | 12.472 | 10039300
12.2187 | 15.5307 | 12.2267 | 424998 | 12.2453 | 11225800 | 12.1787 | 0.001 | 12.1867 | 285171 | 12.2053 | 6567590 | 12.4787 | 0.001 | 12.4867 | 406636 | 12.5053 | 10010000
12.252 | 0.001 | 12.26 | 422468 | 12.2787 | 11123300 | 12.212 | 2.21867 | 12.22 | 289436 | 12.2387 | 6801960 | 12.512 | 4.43735 | 12.52 | 409009 | 12.5387 | 9863490
12.2853 | 2.21867 | 12.2933 | 429583 | 12.312 | 11504100 | 12.2453 | 0.001 | 12.2533 | 290873 | 12.272 | 6801960 | 12.5453 | 0.001 | 12.5533 | 405540 | 12.572 | 9790250
12.3187 | 0.001 | 12.3267 | 431913 | 12.3453 | 11386900 | 12.2787 | 4.43735 | 12.2867 | 291602 | 12.3053 | 6875210 | 12.5787 | 6.65602 | 12.5867 | 405727 | 12.6053 | 9614470
12.352 | 0.001 | 12.36 | 437835 | 12.3787 | 11621300 | 12.312 | 2.21867 | 12.32 | 290139 | 12.3387 | 6904500 | 12.612 | 0.001 | 12.62 | 406033 | 12.6387 | 9834200
12.3853 | 2.21867 | 12.3933 | 439644 | 12.412 | 12090100 | 12.3453 | 2.21867 | 12.3533 | 290206 | 12.372 | 6772670 | 12.6453 | 4.43735 | 12.6533 | 404910 | 12.672 | 9790250
12.4187 | 4.43735 | 12.4267 | 466801 | 12.4453 | 12661300 | 12.3787 | 2.21867 | 12.3867 | 291069 | 12.4053 | 6831260 | 12.6787 | 0.001 | 12.6867 | 387325 | 12.7053 | 9629120
12.452 | 11.0934 | 12.46 | 469806 | 12.4787 | 12602800 | 12.412 | 2.21867 | 12.42 | 293450 | 12.4387 | 6860560 | 12.712 | 2.21867 | 12.72 | 389947 | 12.7387 | 9262910
12.4853 | 8.87469 | 12.4933 | 464197 | 12.512 | 12412300 | 12.4453 | 4.43735 | 12.4533 | 290918 | 12.472 | 6801960 | 12.7453 | 2.21867 | 12.7533 | 388875 | 12.772 | 9453340
12.5187 | 2.21867 | 12.5267 | 456901 | 12.5453 | 11709200 | 12.4787 | 2.21867 | 12.4867 | 291028 | 12.5053 | 6758020 | 12.7787 | 4.43735 | 12.7867 | 394597 | 12.8053 | 9511930
12.552 | 0.001 | 12.56 | 424033 | 12.5787 | 11181900 | 12.512 | 4.43735 | 12.52 | 290722 | 12.5387 | 6670130 | 12.812 | 0.001 | 12.82 | 392712 | 12.8387 | 9321500
12.5853 | 6.65602 | 12.5933 | 422387 | 12.612 | 11225800 | 12.5453 | 0.001 | 12.5533 | 290979 | 12.572 | 6845910 | 12.8453 | 2.21867 | 12.8533 | 390286 | 12.872 | 9321500
12.6187 | 4.43735 | 12.6267 | 420151 | 12.6453 | 11108600 | 12.5787 | 2.21867 | 12.5867 | 291860 | 12.6053 | 6845910 | 12.8787 | 2.21867 | 12.8867 | 391253 | 12.9053 | 9467980
12.652 | 11.0934 | 12.66 | 423588 | 12.6787 | 11255100 | 12.612 | 4.43735 | 12.62 | 293706 | 12.6387 | 6758020 | 12.912 | 0.001 | 12.92 | 388881 | 12.9387 | 9248260
12.6853 | 6.65602 | 12.6933 | 426623 | 12.712 | 11211200 | 12.6453 | 4.43735 | 12.6533 | 292222 | 12.672 | 6816610 | 12.9453 | 0.001 | 12.9533 | 389282 | 12.972 | 9365440
12.7187 | 2.21867 | 12.7267 | 425504 | 12.7453 | 11225800 | 12.6787 | 0.001 | 12.6867 | 293456 | 12.7053 | 6772670 | 12.9787 | 2.21867 | 12.9867 | 390872 | 13.0053 | 9365440
12.752 | 0.001 | 12.76 | 423765 | 12.7787 | 11196500 | 12.712 | 0.001 | 12.72 | 287355 | 12.7387 | 6772670 | 13.012 | 0.001 | 13.02 | 392950 | 13.0387 | 9292200
12.7853 | 6.65602 | 12.7933 | 428046 | 12.812 | 11474800 | 12.7453 | 0.001 | 12.7533 | 290332 | 12.772 | 6611530 | 13.0453 | 2.21867 | 13.0533 | 394122 | 13.072 | 9438690
12.8187 | 2.21867 | 12.8267 | 432468 | 12.8453 | 11386900 | 12.7787 | 6.65602 | 12.7867 | 286423 | 12.8053 | 6596890 | 13.0787 | 0.001 | 13.0867 | 386388 | 13.1053 | 9350800
12.852 | 4.43735 | 12.86 | 429780 | 12.8787 | 11343000 | 12.812 | 0.001 | 12.82 | 290024 | 12.8387 | 6758020 | 13.112 | 2.21867 | 13.12 | 389785 | 13.1387 | 9043180
12.8853 | 2.21867 | 12.8933 | 423235 | 12.912 | 11372300 | 12.8453 | 4.43735 | 12.8533 | 286069 | 12.872 | 6684780 | 13.1453 | 0.001 | 13.1533 | 386469 | 13.172 | 9189660
12.9187 | 4.43735 | 12.9267 | 434625 | 12.9453 | 11430900 | 12.8787 | 2.21867 | 12.8867 | 288373 | 12.9053 | 6699420 | 13.1787 | 4.43735 | 13.1867 | 382243 | 13.2053 | 9013880
12.952 | 0.001 | 12.96 | 433250 | 12.9787 | 11577400 | 12.912 | 2.21867 | 12.92 | 288283 | 12.9387 | 6596890 | 13.212 | 0.001 | 13.22 | 384575 | 13.2387 | 9131070
12.9853 | 0.001 | 12.9933 | 437750 | 13.012 | 11621300 | 12.9453 | 0.001 | 12.9533 | 284937 | 12.972 | 6611530 | 13.2453 | 2.21867 | 13.2533 | 389859 | 13.272 | 9175010
13.0187 | 0.001 | 13.0267 | 428553 | 13.0453 | 11211200 | 12.9787 | 4.43735 | 12.9867 | 287728 | 13.0053 | 6714070 | 13.2787 | 4.43735 | 13.2867 | 382932 | 13.3053 | 9131070
13.052 | 4.43735 | 13.06 | 423615 | 13.0787 | 11137900 | 13.012 | 0.001 | 13.02 | 288307 | 13.0387 | 6640830 | 13.312 | 0.001 | 13.32 | 378985 | 13.3387 | 8676970
13.0853 | 4.43735 | 13.0933 | 421056 | 13.112 | 11006100 | 13.0453 | 6.65602 | 13.0533 | 289141 | 13.072 | 6743370 | 13.3453 | 4.43735 | 13.3533 | 381362 | 13.372 | 9175010
13.1187 | 2.21867 | 13.1267 | 421098 | 13.1453 | 10962100 | 13.0787 | 0.001 | 13.0867 | 295761 | 13.1053 | 6904500 | 13.3787 | 2.21867 | 13.3867 | 380966 | 13.4053 | 9072480
13.152 | 8.87469 | 13.16 | 416374 | 13.1787 | 10830300 | 13.112 | 6.65602 | 13.12 | 288549 | 13.1387 | 6714070 | 13.412 | 2.21867 | 13.42 | 383348 | 13.4387 | 8808800
13.1853 | 0.001 | 13.1933 | 413426 | 13.212 | 10859600 | 13.1453 | 2.21867 | 13.1533 | 295121 | 13.172 | 6772670 | 13.4453 | 2.21867 | 13.4533 | 365854 | 13.472 | 8662320
13.2187 | 2.21867 | 13.2267 | 412684 | 13.2453 | 10874200 | 13.1787 | 6.65602 | 13.1867 | 289134 | 13.2053 | 6758020 | 13.4787 | 0.001 | 13.4867 | 366634 | 13.5053 | 8486540
13.252 | 4.43735 | 13.26 | 416034 | 13.2787 | 10815600 | 13.212 | 4.43735 | 13.22 | 287801 | 13.2387 | 6728720 | 13.512 | 2.21867 | 13.52 | 367200 | 13.5387 | 8325400
13.2853 | 6.65602 | 13.2933 | 416150 | 13.312 | 10786300 | 13.2453 | 2.21867 | 13.2533 | 289033 | 13.272 | 6670130 | 13.5453 | 2.21867 | 13.5533 | 363310 | 13.572 | 8427940
13.3187 | 0.001 | 13.3267 | 416729 | 13.3453 | 10727800 | 13.2787 | 0.001 | 13.2867 | 289763 | 13.3053 | 6758020 | 13.5787 | 0.001 | 13.5867 | 366592 | 13.6053 | 8486540
13.352 | 2.21867 | 13.36 | 413121 | 13.3787 | 10639900 | 13.312 | 2.21867 | 13.32 | 289661 | 13.3387 | 6670130 | 13.612 | 2.21867 | 13.62 | 360664 | 13.6387 | 8398650
13.3853 | 0.001 | 13.3933 | 411160 | 13.412 | 10713100 | 13.3453 | 2.21867 | 13.3533 | 290078 | 13.372 | 6655480 | 13.6453 | 2.21867 | 13.6533 | 363364 | 13.672 | 8384000
13.4187 | 2.21867 | 13.4267 | 411211 | 13.4453 | 10713100 | 13.3787 | 0.001 | 13.3867 | 288379 | 13.4053 | 6670130 | 13.6787 | 4.43735 | 13.6867 | 365201 | 13.7053 | 8486540
13.452 | 2.21867 | 13.46 | 410423 | 13.4787 | 10786300 | 13.412 | 0.001 | 13.42 | 285666 | 13.4387 | 6699420 | 13.712 | 2.21867 | 13.72 | 368117 | 13.7387 | 8486540
13.4853 | 4.43735 | 13.4933 | 413000 | 13.512 | 10757000 | 13.4453 | 2.21867 | 13.4533 | 288102 | 13.472 | 6655480 | 13.7453 | 0.001 | 13.7533 | 361119 | 13.772 | 8427940
13.5187 | 4.43735 | 13.5267 | 412301 | 13.5453 | 10757000 | 13.4787 | 2.21867 | 13.4867 | 288251 | 13.5053 | 6626180 | 13.7787 | 2.21867 | 13.7867 | 362665 | 13.8053 | 8398650
13.552 | 0.001 | 13.56 | 412611 | 13.5787 | 10757000 | 13.512 | 2.21867 | 13.52 | 287911 | 13.5387 | 6904500 | 13.812 | 2.21867 | 13.82 | 363834 | 13.8387 | 8413290
13.5853 | 2.21867 | 13.5933 | 412876 | 13.612 | 10888900 | 13.5453 | 0.001 | 13.5533 | 288130 | 13.572 | 6699420 | 13.8453 | 2.21867 | 13.8533 | 361711 | 13.872 | 8266810
13.6187 | 2.21867 | 13.6267 | 414136 | 13.6453 | 10830300 | 13.5787 | 2.21867 | 13.5867 | 288474 | 13.6053 | 6670130 | 13.8787 | 0.001 | 13.8867 | 374265 | 13.9053 | 8955290
13.652 | 0.001 | 13.66 | 414766 | 13.6787 | 10757000 | 13.612 | 2.21867 | 13.62 | 289051 | 13.6387 | 6699420 | 13.912 | 0.001 | 13.92 | 371949 | 13.9387 | 8779510
13.6853 | 0.001 | 13.6933 | 411865 | 13.712 | 10683800 | 13.6453 | 0.001 | 13.6533 | 290046 | 13.672 | 6611530 | 13.9453 | 0.001 | 13.9533 | 373520 | 13.972 | 8808800
13.7187 | 2.21867 | 13.7267 | 415500 | 13.7453 | 10683800 | 13.6787 | 2.21867 | 13.6867 | 288726 | 13.7053 | 6611530 | 13.9787 | 2.21867 | 13.9867 | 377198 | 14.0067 | 8808800
13.752 | 0.001 | 13.76 | 413969 | 13.7787 | 10786300 | 13.712 | 2.21867 | 13.72 | 289954 | 13.7387 | 6699420
13.7853 | 6.65602 | 13.7933 | 416240 | 13.812 | 10903500 | 13.7453 | 0.001 | 13.7533 | 291229 | 13.772 | 6787320
13.8187 | 0.001 | 13.8267 | 416118 | 13.8453 | 10859600 | 13.7787 | 2.21867 | 13.7867 | 290091 | 13.8053 | 6772670
13.852 | 0.001 | 13.86 | 416847 | 13.8787 | 10947500 | 13.812 | 2.21867 | 13.82 | 290906 | 13.8387 | 6699420
13.8853 | 4.43735 | 13.8933 | 414461 | 13.912 | 10830300 | 13.8453 | 0.001 | 13.8533 | 290249 | 13.872 | 6728720
13.9187 | 8.87469 | 13.9267 | 413225 | 13.9453 | 10874200 | 13.8787 | 0.001 | 13.8867 | 290794 | 13.9053 | 6684780
13.952 | 0.001 | 13.96 | 417737 | 13.9787 | 10962100 | 13.912 | 4.43735 | 13.92 | 289492 | 13.9387 | 6743370
13.9853 | 0.001 | 13.9933 | 427402 | 14.0133 | 11240400 | 13.9453 | 4.43735 | 13.9533 | 294227 | 13.972 | 6845910