## B profile
Time[mn] | STD-B | Time[mn] | STD-Si->
0.0253333 | 619.02 | 0.0786667 | 3974810
0.105333 | 1020.62 | 0.158667 | 6186730
0.185333 | 1905.94 | 0.238667 | 10317600
0.265333 | 3093.09 | 0.318667 | 27192600
0.345333 | 5316.71 | 0.398667 | 66919200
0.425333 | 5425.47 | 0.478667 | 128106000
0.505333 | 3647.87 | 0.558667 | 383824000
0.585333 | 1309.06 | 0.638667 | 608619000
0.665333 | 137.558 | 0.718667 | 200469000
0.745333 | 59.9043 | 0.798667 | 254537000
0.825333 | 44.3735 | 0.878667 | 298643000
0.905333 | 44.3735 | 0.958667 | 312325000
0.985333 | 31.0614 | 1.03867 | 315709000
1.06533 | 31.0614 | 1.11867 | 316851000
1.14533 | 17.7494 | 1.19867 | 318228000
1.22533 | 15.5307 | 1.27867 | 318653000
1.30533 | 15.5307 | 1.35867 | 316632000
1.38533 | 22.1868 | 1.43867 | 318990000
1.46533 | 17.7494 | 1.51867 | 319957000
1.54533 | 8.87469 | 1.59867 | 316705000
1.62533 | 19.9681 | 1.67867 | 316983000
1.70533 | 13.312 | 1.75867 | 319180000
1.78533 | 8.87469 | 1.83867 | 319444000
1.86533 | 13.312 | 1.91867 | 319561000
1.94533 | 8.87469 | 1.99867 | 319664000
2.02533 | 4.43735 | 2.07867 | 320015000
2.10533 | 11.0934 | 2.15867 | 317950000
2.18533 | 4.43735 | 2.23867 | 320426000
2.26533 | 6.65602 | 2.31867 | 318946000
2.34533 | 6.65602 | 2.39867 | 318521000
2.42533 | 2.21867 | 2.47867 | 320015000
2.50533 | 8.8747 | 2.55867 | 318258000
2.58533 | 8.87469 | 2.63867 | 320528000
2.66533 | 8.87469 | 2.71867 | 317393000
2.74533 | 13.312 | 2.79867 | 319356000
2.82533 | 13.312 | 2.87867 | 320279000
2.90533 | 17.7494 | 2.95867 | 320484000
2.98533 | 15.5307 | 3.03867 | 316690000
3.06533 | 13.312 | 3.11867 | 319063000
3.14533 | 17.7494 | 3.19867 | 320396000
3.22533 | 4.43735 | 3.27867 | 314229000
3.30533 | 13.312 | 3.35867 | 316456000
3.38533 | 19.9681 | 3.43867 | 319136000
3.46533 | 11.0934 | 3.51867 | 319224000
3.54533 | 15.5307 | 3.59867 | 320074000
3.62533 | 24.4054 | 3.67867 | 320206000
3.70533 | 17.7494 | 3.75867 | 320059000
3.78533 | 19.9681 | 3.83867 | 319854000
3.86533 | 13.312 | 3.91867 | 320338000
3.94533 | 13.312 | 3.99867 | 319092000
4.02533 | 22.1867 | 4.07867 | 318594000
4.10533 | 15.5307 | 4.15867 | 319737000
4.18533 | 15.5307 | 4.23867 | 316954000
4.26533 | 17.7494 | 4.31867 | 317276000
4.34533 | 15.5307 | 4.39867 | 318155000
4.42533 | 19.9681 | 4.47867 | 319517000
4.50533 | 26.6241 | 4.55867 | 318961000
4.58533 | 26.6241 | 4.63867 | 315416000
4.66533 | 22.1867 | 4.71867 | 318419000
4.74533 | 31.0615 | 4.79867 | 319986000
4.82533 | 19.9681 | 4.87867 | 319371000
4.90533 | 28.8428 | 4.95867 | 319561000
4.98533 | 37.7175 | 5.03867 | 317613000
5.06533 | 31.0614 | 5.11867 | 318917000
5.14533 | 48.8109 | 5.19867 | 319385000
5.22533 | 26.6241 | 5.27867 | 315958000
5.30533 | 28.8428 | 5.35867 | 319444000
5.38533 | 42.1548 | 5.43867 | 319239000
5.46533 | 62.123 | 5.51867 | 320147000
5.54533 | 48.8109 | 5.59867 | 319283000
5.62533 | 57.6856 | 5.67867 | 317979000
5.70533 | 35.4988 | 5.75867 | 317847000
5.78533 | 44.3735 | 5.83867 | 319781000
5.86533 | 48.8109 | 5.91867 | 318448000
5.94533 | 17.7494 | 5.99867 | 320938000
6.02533 | 28.8428 | 6.07867 | 319385000
6.10533 | 46.5922 | 6.15867 | 320206000
6.18533 | 44.3735 | 6.23867 | 315753000
6.26533 | 48.8109 | 6.31867 | 315841000
6.34533 | 37.7175 | 6.39867 | 317423000
6.42533 | 44.3735 | 6.47867 | 318507000
6.50533 | 46.5922 | 6.55867 | 318843000
6.58533 | 57.6856 | 6.63867 | 319473000
6.66533 | 51.0295 | 6.71867 | 319283000
6.74533 | 68.779 | 6.79867 | 318858000
6.82533 | 68.779 | 6.87867 | 319385000
6.90533 | 64.3416 | 6.95867 | 319122000
6.98533 | 79.8724 | 7.03867 | 319239000
7.06533 | 79.8724 | 7.11867 | 317291000
7.14533 | 79.8724 | 7.19867 | 315811000
7.22533 | 68.779 | 7.27867 | 318580000
7.30533 | 82.0911 | 7.35867 | 319971000
7.38533 | 82.0911 | 7.43867 | 319195000
7.46533 | 110.934 | 7.51867 | 318375000
7.54533 | 79.8724 | 7.59867 | 320191000
7.62533 | 90.9658 | 7.67867 | 320045000
7.70533 | 95.4032 | 7.75867 | 319063000
7.78533 | 95.4032 | 7.83867 | 320469000
7.86533 | 122.027 | 7.91867 | 315416000
7.94533 | 97.6219 | 7.99867 | 318492000
8.02533 | 99.8405 | 8.07867 | 318638000
8.10533 | 104.278 | 8.15867 | 319869000
8.18533 | 124.246 | 8.23867 | 317877000
8.26533 | 117.59 | 8.31867 | 319283000
8.34533 | 173.057 | 8.39867 | 317628000
8.42533 | 144.214 | 8.47867 | 316295000
8.50533 | 117.59 | 8.55867 | 318126000
8.58533 | 139.777 | 8.63867 | 319034000
8.66533 | 135.34 | 8.71867 | 316925000
8.74533 | 148.652 | 8.79867 | 319605000
8.82533 | 141.996 | 8.87867 | 317730000
8.90533 | 130.902 | 8.95867 | 319122000
8.98533 | 144.214 | 9.03867 | 319488000
9.06533 | 173.057 | 9.11867 | 314376000
9.14533 | 150.87 | 9.19867 | 315445000
9.22533 | 177.495 | 9.27867 | 318184000
9.30533 | 164.183 | 9.35867 | 319195000
9.38533 | 184.151 | 9.43867 | 319342000
9.46533 | 164.183 | 9.51867 | 318682000
9.54533 | 177.495 | 9.59867 | 318009000
9.62533 | 190.807 | 9.67867 | 318565000
9.70533 | 197.463 | 9.75867 | 318360000
9.78533 | 179.713 | 9.83867 | 317628000
9.86533 | 164.183 | 9.91867 | 318331000
9.94533 | 179.713 | 9.99867 | 318961000
10.0253 | 161.964 | 10.0787 | 314976000
10.1053 | 201.9 | 10.1587 | 315548000
10.1853 | 177.495 | 10.2387 | 318082000
10.2653 | 186.369 | 10.3187 | 319385000
10.3453 | 164.182 | 10.3987 | 317408000
10.4253 | 146.433 | 10.4787 | 318170000
10.5053 | 212.994 | 10.5587 | 317188000
10.5853 | 190.807 | 10.6387 | 318507000
10.6653 | 221.869 | 10.7187 | 316749000
10.7453 | 177.495 | 10.7987 | 317774000
10.8253 | 210.775 | 10.8787 | 314156000
10.9053 | 232.962 | 10.9587 | 317261000
10.9853 | 201.9 | 11.0387 | 319166000
11.0653 | 210.775 | 11.1187 | 319473000
11.1453 | 177.495 | 11.1987 | 318975000
11.2253 | 244.056 | 11.2787 | 315826000
11.3053 | 217.431 | 11.3587 | 316134000
11.3853 | 195.244 | 11.4387 | 317056000
11.4653 | 186.369 | 11.5187 | 318433000
11.5453 | 215.213 | 11.5987 | 317657000
11.6253 | 199.682 | 11.6787 | 317408000
11.7053 | 173.057 | 11.7587 | 317540000
11.7853 | 170.839 | 11.8387 | 319459000
11.8653 | 215.213 | 11.9187 | 313189000
11.9453 | 177.495 | 11.9987 | 314302000
12.0253 | 166.401 | 12.0787 | 318111000
12.1053 | 190.807 | 12.1587 | 318624000
12.1853 | 186.369 | 12.2387 | 317789000
12.2653 | 173.057 | 12.3187 | 318741000
12.3453 | 201.9 | 12.3987 | 318052000
12.4253 | 155.308 | 12.4787 | 316514000
12.5053 | 173.057 | 12.5587 | 317452000
12.5853 | 188.588 | 12.6387 | 317569000
12.6653 | 181.932 | 12.7187 | 316104000
12.7453 | 204.119 | 12.7987 | 316426000
12.8253 | 159.745 | 12.8787 | 318682000
12.9053 | 150.87 | 12.9587 | 311710000
12.9853 | 144.214 | 13.0387 | 316573000
13.0653 | 144.214 | 13.1187 | 317364000
13.1453 | 146.433 | 13.1987 | 317950000
13.2253 | 150.87 | 13.2787 | 315489000
13.3053 | 144.214 | 13.3587 | 319605000
13.3853 | 164.182 | 13.4387 | 317994000
13.4653 | 135.34 | 13.5187 | 316148000
13.5453 | 128.683 | 13.5987 | 318096000
13.6253 | 139.777 | 13.6787 | 316163000
13.7053 | 115.371 | 13.7587 | 316573000
13.7853 | 86.5284 | 13.8387 | 318975000
13.8653 | 157.526 | 13.9187 | 315401000
13.9453 | 135.34 | 13.9987 | 318961000
14.0253 | 137.558 | 14.0787 | 314786000
14.1053 | 93.1845 | 14.1587 | 314595000
14.1853 | 124.246 | 14.2387 | 317012000
14.2653 | 117.59 | 14.3187 | 317979000
14.3453 | 139.777 | 14.3987 | 317481000
14.4253 | 110.934 | 14.4787 | 317027000
14.5053 | 102.059 | 14.5587 | 317320000
14.5853 | 110.934 | 14.6387 | 317174000
14.6653 | 119.809 | 14.7187 | 315841000
14.7453 | 90.9658 | 14.7987 | 317452000
14.8253 | 82.0911 | 14.8787 | 317423000
14.9053 | 102.059 | 14.9587 | 313760000
14.9853 | 84.3097 | 15.0387 | 315225000
15.0653 | 108.715 | 15.1187 | 316705000
15.1453 | 99.8406 | 15.1987 | 318404000
15.2253 | 75.435 | 15.2787 | 317686000
15.3053 | 86.5285 | 15.3587 | 315401000
15.3853 | 70.9977 | 15.4387 | 316866000
15.4653 | 73.2163 | 15.5187 | 317335000
15.5453 | 57.6856 | 15.5987 | 316016000
15.6253 | 62.1229 | 15.6787 | 318126000
15.7053 | 46.5922 | 15.7587 | 316778000
15.7853 | 64.3416 | 15.8387 | 312325000
15.8653 | 62.1229 | 15.9187 | 313160000
15.9453 | 68.779 | 15.9987 | 316280000
16.0253 | 57.6856 | 16.0787 | 316954000
16.1053 | 48.8109 | 16.1587 | 316397000
16.1853 | 62.1229 | 16.2387 | 316412000
16.2653 | 55.4669 | 16.3187 | 316456000
16.3453 | 42.1548 | 16.3987 | 317423000
16.4253 | 55.4669 | 16.4787 | 316295000
16.5053 | 73.2164 | 16.5587 | 316661000
16.5853 | 51.0295 | 16.6387 | 316412000
16.6653 | 57.6856 | 16.7187 | 314581000
16.7453 | 53.2482 | 16.7987 | 314127000
16.8253 | 39.9362 | 16.8787 | 316177000
16.9053 | 39.9361 | 16.9587 | 316383000
16.9853 | 31.0614 | 17.0387 | 314434000
17.0653 | 51.0295 | 17.1187 | 316192000
17.1453 | 48.8109 | 17.1987 | 313687000
17.2253 | 59.9043 | 17.2787 | 316119000
17.3053 | 37.7175 | 17.3587 | 317510000
17.3853 | 53.2482 | 17.4387 | 311124000
17.4653 | 28.8428 | 17.5187 | 314727000
17.5453 | 28.8428 | 17.5987 | 316309000
17.6253 | 46.5922 | 17.6787 | 315928000
17.7053 | 42.1548 | 17.7587 | 316060000
17.7853 | 28.8428 | 17.8387 | 315093000
17.8653 | 35.4988 | 17.9187 | 316895000
17.9453 | 26.6241 | 17.9987 | 316470000
18.0253 | 37.7175 | 18.0787 | 316295000
18.1053 | 31.0615 | 18.1587 | 312471000
18.1853 | 33.2801 | 18.2387 | 315386000
18.2653 | 37.7175 | 18.3187 | 316925000
18.3453 | 37.7175 | 18.3987 | 314185000
18.4253 | 28.8428 | 18.4787 | 316968000
18.5053 | 24.4054 | 18.5587 | 315328000
18.5853 | 26.6241 | 18.6387 | 316793000
18.6653 | 31.0614 | 18.7187 | 315782000
18.7453 | 22.1867 | 18.7987 | 313907000
18.8253 | 22.1867 | 18.8787 | 316441000
18.9053 | 17.7494 | 18.9587 | 311534000
18.9853 | 24.4054 | 19.0387 | 315679000
19.0653 | 24.4054 | 19.1187 | 317716000
19.1453 | 19.9681 | 19.1987 | 316632000
19.2253 | 15.5307 | 19.2787 | 317247000
19.3053 | 15.5307 | 19.3587 | 317320000
19.3853 | 17.7494 | 19.4387 | 315738000
19.4653 | 24.4054 | 19.5187 | 316807000
19.5453 | 19.9681 | 19.5987 | 316060000
19.6253 | 11.0934 | 19.6787 | 315416000
19.7053 | 11.0934 | 19.7587 | 317012000
19.7853 | 19.9681 | 19.8387 | 316675000
19.8653 | 22.1867 | 19.9187 | 311417000
19.9453 | 17.7494 | 19.9987 | 316046000
20.0253 | 22.1867 | 20.0787 | 316470000
20.1053 | 15.5307 | 20.1587 | 316895000
20.1853 | 13.312 | 20.2387 | 316807000
20.2653 | 8.87469 | 20.3187 | 315943000
20.3453 | 15.5307 | 20.3987 | 318140000
20.4253 | 8.8747 | 20.4787 | 317086000
20.5053 | 15.5307 | 20.5587 | 315123000
20.5853 | 13.312 | 20.6387 | 314830000
20.6653 | 8.8747 | 20.7187 | 317144000
20.7453 | 11.0934 | 20.7987 | 317496000
20.8253 | 8.87469 | 20.8787 | 314464000
20.9053 | 8.87469 | 20.9587 | 317188000
20.9853 | 2.21867 | 21.0387 | 315870000
21.0653 | 8.87469 | 21.1187 | 312603000
21.1453 | 8.87469 | 21.1987 | 315577000
21.2253 | 4.43735 | 21.2787 | 316925000
21.3053 | 8.87469 | 21.3587 | 317364000
21.3853 | 11.0934 | 21.4387 | 315914000
21.4653 | 6.65602 | 21.5187 | 317305000
21.5453 | 4.43735 | 21.5987 | 317525000
21.6253 | 4.43735 | 21.6787 | 311768000
21.7053 | 4.43735 | 21.7587 | 311285000
21.7853 | 2.21867 | 21.8387 | 314068000
21.8653 | 4.43735 | 21.9187 | 316470000
21.9453 | 2.21867 | 21.9987 | 316324000
22.0253 | 4.43735 | 22.0787 | 315650000
22.1053 | 0.001 | 22.1587 | 316368000
22.1853 | 2.21867 | 22.2387 | 316309000
22.2653 | 2.21867 | 22.3187 | 315914000
22.3453 | 0.001 | 22.3987 | 314639000
22.4253 | 2.21867 | 22.4787 | 315401000
22.5053 | 6.65602 | 22.5587 | 315577000
22.5853 | 2.21867 | 22.6387 | 312794000
22.6653 | 0.001 | 22.7187 | 314976000
22.7453 | 0.001 | 22.7987 | 316749000
22.8253 | 0.001 | 22.8787 | 312794000
22.9053 | 2.21867 | 22.9587 | 312720000
22.9853 | 0.001 | 23.0387 | 315064000
23.0653 | 0.001 | 23.1187 | 316426000
23.1453 | 2.21867 | 23.1987 | 315460000
23.2253 | 0.001 | 23.2787 | 316148000
23.3053 | 0.001 | 23.3587 | 313555000
23.3853 | 2.21867 | 23.4387 | 314669000
23.4653 | 4.43735 | 23.5187 | 315196000
23.5453 | 2.21867 | 23.5987 | 314302000
23.6253 | 2.21867 | 23.6787 | 313936000
23.7053 | 0.001 | 23.7587 | 315562000
23.7853 | 0.001 | 23.8387 | 315635000
23.8653 | 0.001 | 23.9187 | 312779000
23.9453 | 0.001 | 23.9987 | 315357000
24.0253 | 0.001 | 24.0787 | 316705000
24.1053 | 4.43735 | 24.1587 | 313350000
24.1853 | 0.001 | 24.2387 | 314288000
24.2653 | 0.001 | 24.3187 | 316280000
24.3453 | 0.001 | 24.3987 | 315284000
24.4253 | 0.001 | 24.4787 | 310245000
24.5053 | 0.001 | 24.5587 | 312896000
24.5853 | 0.001 | 24.6387 | 314757000
24.6653 | 0.001 | 24.7187 | 315181000
24.7453 | 0.001 | 24.7987 | 314654000
24.8253 | 0.001 | 24.8787 | 314713000
24.9053 | 0.001 | 24.9587 | 314757000
24.9853 | 2.21867 | 25.0387 | 314742000
25.0653 | 0.001 | 25.1187 | 313673000
25.1453 | 0.001 | 25.1987 | 315357000
25.2253 | 0.001 | 25.2787 | 315430000
25.3053 | 0.001 | 25.3587 | 313453000
25.3853 | 2.21867 | 25.4387 | 314405000
25.4653 | 0.001 | 25.5187 | 315460000
25.5453 | 4.43735 | 25.5987 | 314508000
25.6253 | 0.001 | 25.6787 | 310362000
25.7053 | 0.001 | 25.7587 | 314039000
25.7853 | 0.001 | 25.8387 | 314713000
25.8653 | 0.001 | 25.9187 | 314859000
25.9453 | 0.001 | 25.9987 | 315020000
26.0253 | 0.001 | 26.0787 | 314654000
26.1053 | 0.001 | 26.1587 | 313819000
26.1853 | 0.001 | 26.2387 | 315020000
26.2653 | 0.001 | 26.3187 | 312955000
26.3453 | 0.001 | 26.3987 | 316016000
26.4253 | 0.001 | 26.4787 | 313248000
26.5053 | 0.001 | 26.5587 | 315679000
26.5853 | 0.001 | 26.6387 | 314083000
26.6653 | 0.001 | 26.7187 | 314932000
26.7453 | 0.001 | 26.7987 | 310421000
26.8253 | 0.001 | 26.8787 | 311900000
26.9053 | 0.001 | 26.9587 | 314390000
26.9853 | 0.001 | 27.0387 | 315079000
27.0653 | 0.001 | 27.1187 | 315548000
27.1453 | 0.001 | 27.1987 | 315767000
27.2253 | 0.001 | 27.2787 | 313145000
27.3053 | 0.001 | 27.3587 | 313585000
27.3853 | 0.001 | 27.4387 | 315225000
27.4653 | 0.001 | 27.5187 | 317335000
27.5453 | 0.001 | 27.5987 | 312178000
27.6253 | 0.001 | 27.6787 | 314141000
27.7053 | 2.21867 | 27.7587 | 315181000
27.7853 | 2.21867 | 27.8387 | 314258000
27.8653 | 0.001 | 27.9187 | 313321000
27.9453 | 0.001 | 27.9987 | 316324000
28.0253 | 0.001 | 28.0787 | 309512000
28.1053 | 0.001 | 28.1587 | 310318000
28.1853 | 0.001 | 28.2387 | 313394000
28.2653 | 2.21867 | 28.3187 | 314859000
28.3453 | 0.001 | 28.3987 | 313775000
28.4253 | 0.001 | 28.4787 | 314200000
28.5053 | 0.001 | 28.5587 | 314522000
28.5853 | 0.001 | 28.6387 | 314317000
28.6653 | 0.001 | 28.7187 | 314156000
28.7453 | 0.001 | 28.7987 | 314112000
28.8253 | 2.21867 | 28.8787 | 314962000
28.9053 | 0.001 | 28.9587 | 313482000
28.9853 | 0.001 | 29.0387 | 314449000
29.0653 | 0.001 | 29.1187 | 312633000
29.1453 | 0.001 | 29.1987 | 314551000
29.2253 | 0.001 | 29.2787 | 312838000
29.3053 | 0.001 | 29.3587 | 314669000
29.3853 | 0.001 | 29.4387 | 309351000
29.4653 | 0.001 | 29.5187 | 311915000
29.5453 | 0.001 | 29.5987 | 313804000
29.6253 | 0.001 | 29.6787 | 313599000
29.7053 | 0.001 | 29.7587 | 314288000
29.7853 | 0.001 | 29.8387 | 313629000
29.8653 | 0.001 | 29.9187 | 314376000
29.9453 | 0.001 | 29.9987 | 312208000
30.0253 | 0.001 | 30.0787 | 314039000
30.1053 | 0.001 | 30.1587 | 315050000
30.1853 | 0.001 | 30.2387 | 313350000
30.2653 | 0.001 | 30.3187 | 315445000
30.3453 | 0.001 | 30.3987 | 311182000
30.4253 | 2.21867 | 30.4787 | 310523000
30.5053 | 0.001 | 30.5587 | 313673000
30.5853 | 0.001 | 30.6387 | 314039000
30.6653 | 0.001 | 30.7187 | 313687000
30.7453 | 0.001 | 30.7987 | 314522000
30.8253 | 0.001 | 30.8787 | 312003000
30.9053 | 0.001 | 30.9587 | 313980000
30.9853 | 0.001 | 31.0387 | 311871000
31.0653 | 0.001 | 31.1187 | 313848000
31.1453 | 0.001 | 31.1987 | 313072000
31.2253 | 0.001 | 31.2787 | 310040000
31.3053 | 0.001 | 31.3587 | 313380000
31.3853 | 0.001 | 31.4387 | 313262000
31.4653 | 0.001 | 31.5187 | 313746000
31.5453 | 0.001 | 31.5987 | 312574000
31.6253 | 0.001 | 31.6787 | 314200000
31.7053 | 0.001 | 31.7587 | 313072000
31.7853 | 0.001 | 31.8387 | 313790000
31.8653 | 0.001 | 31.9187 | 309454000
31.9453 | 0.001 | 31.9987 | 312618000
32.0253 | 0.001 | 32.0787 | 313746000
32.1053 | 0.001 | 32.1587 | 312662000
32.1853 | 0.001 | 32.2387 | 314390000
32.2653 | 0.001 | 32.3187 | 311387000
32.3453 | 0.001 | 32.3987 | 313585000
32.4253 | 0.001 | 32.4787 | 310450000
32.5053 | 0.001 | 32.5587 | 312633000
32.5853 | 0.001 | 32.6387 | 313438000
32.6653 | 0.001 | 32.7187 | 311461000
32.7453 | 0.001 | 32.7987 | 314141000
32.8253 | 2.21867 | 32.8787 | 314024000
32.9053 | 0.001 | 32.9587 | 313424000
32.9853 | 0.001 | 33.0387 | 312457000
33.0653 | 0.001 | 33.1187 | 314888000
33.1453 | 0.001 | 33.1987 | 312486000
33.2253 | 0.001 | 33.2787 | 306480000
33.3053 | 0.001 | 33.3587 | 311695000
33.3853 | 0.001 | 33.4387 | 312720000
33.4653 | 0.001 | 33.5187 | 313467000
33.5453 | 0.001 | 33.5987 | 312794000
33.6253 | 0.001 | 33.6787 | 313922000
33.7053 | 0.001 | 33.7587 | 313834000
33.7853 | 0.001 | 33.8387 | 313145000
33.8653 | 0.001 | 33.9187 | 314024000
33.9453 | 0.001 | 33.9987 | 311270000
34.0253 | 0.001 | 34.0787 | 314258000
34.1053 | 0.001 | 34.1587 | 312955000
34.1853 | 0.001 | 34.2387 | 308487000
34.2653 | 0.001 | 34.3187 | 311944000
34.3453 | 0.001 | 34.3987 | 312515000
34.4253 | 0.001 | 34.4787 | 313453000
34.5053 | 0.001 | 34.5587 | 313380000
34.5853 | 0.001 | 34.6387 | 312222000
34.6653 | 0.001 | 34.7187 | 312706000
34.7453 | 0.001 | 34.7987 | 314127000
34.8253 | 0.001 | 34.8787 | 311241000
34.9053 | 0.001 | 34.9587 | 313878000
34.9853 | 0.001 | 35.04 | 313453000