## Sheet1
Depth[nm] | C[atom/cm3] | Depth[nm] | C[atom/cm3]
1.60333 | 1.6702e+17 | 0.517333 | 5.4795e+21
3.94667 | 25696100000000000 | 2.06933 | 1.767e+19
6.29 | 1.349e+17 | 3.62133 | 9.5004e+18
8.63333 | 2.1842e+17 | 5.17333 | 2.8282e+19
10.9767 | 44968200000000000 | 6.72533 | 1.2351e+21
13.32 | 12848000000000000 | 9.18267 | 3.2978e+23
15.6633 | 1.4133e+17 | 11.8987 | 8.6697e+21
18.0067 | 2.2549e+18 | 14.0973 | 2.0051e+21
20.35 | 4.6768e+18 | 15.6493 | 1.4251e+21
22.6933 | 4.9723e+18 | 17.2013 | 1.248e+21
25.0367 | 4.8695e+18 | 18.7533 | 1.1208e+21
27.38 | 4.3877e+18 | 20.3053 | 9.989e+20
29.7233 | 3.8159e+18 | 21.8573 | 9.1402e+20
32.0667 | 3.09e+18 | 23.4093 | 8.6154e+20
34.41 | 2.7688e+18 | 24.9613 | 8.1732e+20
36.7533 | 2.1906e+18 | 26.5133 | 7.8242e+20
39.0967 | 2.3512e+18 | 28.0653 | 7.6885e+20
41.44 | 2.2613e+18 | 29.6173 | 7.3815e+20
43.7833 | 2.2806e+18 | 31.1693 | 7.1966e+20
46.1267 | 1.7987e+18 | 32.7213 | 7.112e+20
48.47 | 1.7281e+18 | 34.2733 | 6.912e+20
50.8133 | 2.0364e+18 | 35.8253 | 6.8982e+20
53.1567 | 1.818e+18 | 37.3773 | 6.817e+20
55.5 | 2.2741e+18 | 38.9293 | 6.7078e+20
57.8433 | 2.1264e+18 | 40.4813 | 6.6442e+20
60.1867 | 2.1906e+18 | 42.0333 | 6.5977e+20
62.53 | 2.2356e+18 | 43.5853 | 6.5942e+20
64.8733 | 2.1007e+18 | 45.1373 | 6.4314e+20
67.2167 | 2.1649e+18 | 46.6893 | 6.5182e+20
69.56 | 1.9979e+18 | 48.2413 | 6.7556e+20
71.9033 | 1.4454e+18 | 49.7933 | 6.8613e+20
74.2467 | 9.5718e+17 | 51.3453 | 7.1448e+20
76.59 | 6.6168e+17 | 52.8973 | 7.1837e+20
78.9333 | 5.8461e+18 | 54.4493 | 7.3042e+20
81.2767 | 1.3698e+20 | 56.0013 | 7.3767e+20
83.62 | 6.3351e+20 | 57.5533 | 7.4936e+20
85.9633 | 8.9066e+20 | 59.1053 | 7.5368e+20
88.3067 | 4.6969e+20 | 60.6573 | 7.4874e+20
90.65 | 1.2194e+20 | 62.2093 | 7.4953e+20
92.9933 | 7.0777e+19 | 63.7613 | 7.5319e+20
95.3367 | 4.8131e+20 | 65.3133 | 7.5404e+20
97.68 | 1.0602e+21 | 66.8653 | 7.5281e+20
100.023 | 7.0069e+20 | 68.4173 | 7.4998e+20
102.367 | 1.8704e+20 | 69.9693 | 7.563e+20
104.71 | 4.7277e+19 | 71.5213 | 7.5153e+20
107.053 | 2.9937e+20 | 73.0733 | 7.4969e+20
109.397 | 1.0227e+21 | 74.6253 | 7.4112e+20
111.74 | 8.8106e+20 | 76.1773 | 6.984e+20
114.083 | 2.6932e+20 | 77.7293 | 6.429e+20
116.427 | 5.3319e+19 | 79.2813 | 6.0334e+20
118.77 | 1.6396e+20 | 80.8333 | 6.2682e+20
121.113 | 8.7797e+20 | 82.3853 | 6.7021e+20
123.457 | 1.0321e+21 | 83.9373 | 6.8543e+20
125.8 | 3.8466e+20 | 85.4893 | 6.8411e+20
128.143 | 7.4975e+19 | 87.0413 | 6.9066e+20
130.487 | 8.8872e+19 | 88.5933 | 7.5146e+20
132.83 | 6.9567e+20 | 90.1453 | 7.996e+20
135.173 | 1.1327e+21 | 91.6973 | 8.4964e+20
137.517 | 5.3533e+20 | 93.2493 | 8.7661e+20
139.86 | 1.1418e+20 | 94.8013 | 8.9585e+20
142.203 | 5.5813e+19 | 96.3533 | 8.9095e+20
144.547 | 5.0738e+20 | 97.9053 | 8.6228e+20
146.89 | 1.1517e+21 | 99.4573 | 8.1883e+20
149.233 | 6.761e+20 | 101.009 | 8.228e+20
151.577 | 1.6455e+20 | 102.561 | 8.6405e+20
153.92 | 4.6667e+19 | 104.113 | 8.9032e+20
156.263 | 3.5867e+20 | 105.665 | 9.2109e+20
158.607 | 1.1029e+21 | 107.217 | 9.1951e+20
160.95 | 8.1792e+20 | 108.769 | 9.1047e+20
163.293 | 2.2882e+20 | 110.321 | 8.77e+20
165.637 | 5.1538e+19 | 111.873 | 8.2745e+20
167.98 | 2.3917e+20 | 113.425 | 8.2815e+20
170.323 | 1.0063e+21 | 114.977 | 8.6334e+20
172.667 | 9.3801e+20 | 116.529 | 9.0709e+20
175.01 | 3.0939e+20 | 118.081 | 9.2282e+20
177.353 | 6.4754e+19 | 119.633 | 9.351e+20
179.697 | 1.6653e+20 | 121.185 | 9.1857e+20
182.04 | 8.9352e+20 | 122.737 | 8.9646e+20
184.383 | 1.0113e+21 | 124.289 | 8.3796e+20
186.727 | 3.8586e+20 | 125.841 | 8.2995e+20
189.07 | 8.2528e+19 | 127.393 | 8.655e+20
191.413 | 1.2407e+20 | 128.945 | 9.1627e+20
193.757 | 7.7031e+20 | 130.497 | 9.1619e+20
196.1 | 1.0429e+21 | 132.049 | 9.3623e+20
198.443 | 4.4976e+20 | 133.601 | 9.2939e+20
200.787 | 1.0093e+20 | 135.153 | 8.9859e+20
203.13 | 9.1357e+19 | 136.705 | 8.4081e+20
205.473 | 3.7146e+20 | 138.257 | 8.3168e+20
207.817 | 3.2379e+20 | 139.809 | 8.5597e+20
210.16 | 1.0553e+20 | 141.361 | 9.0517e+20
212.503 | 8.2054e+19 | 142.913 | 9.1127e+20
214.847 | 3.5485e+20 | 144.465 | 9.32e+20
217.19 | 3.3618e+20 | 146.017 | 9.2984e+20
219.533 | 1.1343e+20 | 147.569 | 8.9943e+20
221.877 | 7.5779e+19 | 149.121 | 8.4422e+20
224.22 | 3.3657e+20 | 150.673 | 8.2957e+20
226.563 | 3.3488e+20 | 152.225 | 8.5945e+20
228.907 | 1.2012e+20 | 153.777 | 8.9382e+20
231.25 | 7.2885e+19 | 155.329 | 9.2461e+20

## Sheet2
Depth[nm] | C[atom/cm3]
1 | 0.1
2 | 0.2
3 | 0.3
4 | 0.4
5 | 0.5
6 | 0.6
7 | 0.7
8 | 0.8
9 | 0.9
10 | 1
11 | 1.1
12 | 1.2
13 | 1.3
14 | 1.4
15 | 1.5
16 | 1.6
17 | 1.7
18 | 1.8
19 | 1.9
20 | 2
21 | 2.1
22 | 2.2
23 | 2.3
24 | 2.4
25 | 2.5
26 | 2.6
27 | 2.7
28 | 2.8
29 | 2.9
30 | 3
31 | 3.1
32 | 3.2
33 | 3.3
34 | 3.4
35 | 3.5
36 | 3.6
37 | 3.7
38 | 3.8
39 | 3.9
40 | 4
41 | 4.1
42 | 4.2
43 | 4.3
44 | 4.4
45 | 4.5
46 | 4.6
47 | 4.7
48 | 4.8
49 | 4.9
50 | 5
51 | 5.1
52 | 5.2
53 | 5.3
54 | 5.4
55 | 5.5
56 | 5.6
57 | 5.7
58 | 5.8
59 | 5.9
60 | 6
61 | 6.1
62 | 6.2
63 | 6.3
64 | 6.4
65 | 6.5
66 | 6.6
67 | 6.7
68 | 6.8
69 | 6.9
70 | 7
71 | 7.1
72 | 7.2
73 | 7.3
74 | 7.4
75 | 7.5
76 | 7.6
77 | 7.7
78 | 7.8
79 | 7.9
80 | 8
81 | 8.1
82 | 8.2
83 | 8.3
84 | 8.4
85 | 8.5
86 | 8.6
87 | 8.7
88 | 8.8
89 | 8.9
90 | 9
91 | 9.1
92 | 9.2
93 | 9.3
94 | 9.4
95 | 9.5
96 | 9.6
97 | 9.7
98 | 9.8
99 | 9.9